## STD SiO2
Recipe: "STD SiO2"
Deposition (process steps)
Recipe parameters | Initial | Pressure Stab | Process step | End step
Tiime (sec) | 10 | 30 | As required | 30
Pressure (mTorr) | 50 | 800 | 800 | 50
Electrode T=300C | 300
Chamber T=60C | 60
RF (W) |  | 0 | 30
LF (W) |  | 0 | 0
CF4O2 (sccm)
SiH4 (sccm) |  | 300 | 300
N2 (sccm)
N2O (sccm) |  | 1420 | 1420