## Programming
ASML jobname: | Demis/DEMISDOEv1
Reticle ID: | DEMIS-DOE
| X (mm) | Y (mm)
Cell Size (mm): | 5.5 | 5.5 | (leaves 0.50mm around 5mm devices for dicing streets)
| Image Size (wafer, mm) |  |  | Image Shift (wafer, mm) |  | Notes
Image/Layer ID | REMA X | REMA Y |  | CenterX | CenterY
Electrodes_500 | 5 | 5 |  | -3 | 7
Electrodes_1000 | 5 | 5 |  | 3 | 7
Mesa_1000 | 2 | 2 |  | -3 | 2
Mesa_1500 | 2 | 2 |  | 0 | 2
Mesa_2000 | 2 | 2 |  | 3 | 2
IDE_350 | 0.5 | 0.5 |  | -1 | -1
IDE_250 | 0.51 | 0.5 |  | 1 | -1
BondPads | 5 | 5 |  | 0 | -5
Alignment Marks for ASML:
Mark ID | X | Y
WN | -43 | 5
W | -43 | 0
WS | -43 | -5
EN | 43 | 5
E | 43 | 0
ES | 43 | -5
NE | 5 | 43
N | 0 | 43
NW | -5 | 43
SE | 5 | -43
S | 0 | -43
SW | -5 | -43