## Vapor Pressure Chart
log(p/atm) = A+ B T +C*log(T)+ D T3
The equation reproduces the observed vapor pressures to an accuracy of ± 5 % or better.
Reference: Alcock, CB< Itkin, VP, and Horrigan MK Canadian Metallurgical Quartely,
23, 309, 1984.
|  | Vapor Pressure in Torr |  |  |  | Valid Range 8e-11 Torr to .76 Torr
element | Temp (K) | 400 | 450 | 500 | 550 | 600 | 650 | 700 | 750 | 800 | 850 | 900 | 950 | 1000 | 1050 | 1100 | 1150 | 1200 | 1250 | 1300 | 1350 | 1400 | 1450 | 1500 | 1550 | 1600 | 1650 | 1700 | 1750 | 1800 | 1850 | 1900 | 1950 | 2000 | 2050 | 2100 | 2150 | 2200 | 2250 | 2300 | 2350 | 2400 | 2450 | 2500 | 2550 | 2600 | 2650 | 2700 | 2750 | 2800 | 2850 | 2900 | 2950 | 3000 | 3050 | 3100 | 3150 | 3200 | 3250 | 3300 | 3350 | 3400 | 3450 | 3500 | 3550 | 3600 | 3650
Ag |  | 2.944405e-28 | 3.937833e-24 | 7.806774e-21 | 3.86447e-18 | 6.76115e-16 | 5.317389e-14 | 2.231985e-12 | 5.671022e-11 | 9.584942e-10 | 1.158249e-08 | 1.058412e-07 | 7.644839e-07 | 4.521823e-06 | 2.253869e-05 | 9.691399e-05 | 0.0003665114 | 0.00123888 | 0.003725749 | 0.009923383 | 0.02458054 | 0.057067 | 0.1250119 | 0.2599044 | 0.5154285 | 0.9793515 | 1.789837 | 3.15707 | 5.391017 | 8.936077 | 14.41317 | 22.66967 | 34.83729 | 52.39787 | 77.25659 | 111.8222 | 159.0929 | 222.7479 | 307.2418 | 417.902 | 561.0271 | 743.984 | 975.3043 | 1264.776 | 1623.531 | 2064.128 | 2600.625 | 3248.647 | 4025.442 | 4949.933 | 6042.75 | 7326.264 | 8824.598 | 10563.64 | 12571.03 | 14876.17 | 17510.15 | 20505.77 | 23897.48 | 27721.3 | 32014.81 | 36817.04 | 42168.44 | 48110.75 | 54686.99 | 61941.29 | 69918.87
Al |  | 8.359121e-34 | 4.998437e-29 | 3.283523e-25 | 4.331307e-22 | 1.714904e-19 | 2.691641e-17 | 2.042766e-15 | 8.671333e-14 | 2.296329e-12 | 4.12392e-11 | 5.359159e-10 | 5.34076e-09 | 3.809023e-08 | 2.253025e-07 | 1.133812e-06 | 4.957833e-06 | 1.91711e-05 | 6.65294e-05 | 0.0002098039 | 0.0006076667 | 0.001631278 | 0.00409085 | 0.009648955 | 0.02153297 | 0.04570236 | 0.09267554 | 0.1802732 | 0.3375865 | 0.6105236 | 1.069328 | 1.818479 | 3.009402 | 4.85639 | 7.65612 | 11.81108 | 17.85721 | 26.49581 | 38.63 | 55.40548 | 78.25565 | 108.9508 | 149.6508 | 202.9615 | 271.9936 | 360.4239 | 472.558 | 613.394 | 788.6867 | 1005.011 | 1269.824 | 1591.525 | 1979.518 | 2444.257 | 2997.31 | 3651.394 | 4420.429 | 5319.565 | 6365.223 | 7575.117 | 8968.279 | 10565.07 | 12387.2 | 14457.7 | 16800.98 | 19442.77 | 22410.1
Au |  | 1.25093e-38 | 2.704155e-33 | 4.968828e-29 | 1.521267e-25 | 1.215349e-22 | 3.456003e-20 | 4.36624e-18 | 2.883292e-16 | 1.124197e-14 | 2.840734e-13 | 5.001651e-12 | 6.497129e-11 | 6.517989e-10 | 5.240363e-09 | 3.480251e-08 | 1.957572e-07 | 9.52198e-07 | 4.076004e-06 | 1.558349e-05 | 2.299866e-05 | 6.894899e-05 | 0.0001916323 | 0.0004975235 | 0.001214581 | 0.00280423 | 0.00615428 | 0.01289617 | 0.02590508 | 0.05005878 | 0.09334926 | 0.1684604 | 0.294942 | 0.502127 | 0.8329491 | 1.348828 | 2.135786 | 3.311969 | 5.03671 | 7.521282 | 11.04146 | 15.95194 | 22.70277 | 31.85764 | 44.11419 | 60.32619 | 81.52751 | 108.9577 | 144.0893 | 188.656 | 244.6826 | 314.5149 | 400.8511 | 506.7731 | 635.7779 | 791.8083 | 979.2844 | 1203.133 | 1468.816 | 1782.36 | 2150.379 | 2580.103 | 3079.398 | 3656.784 | 4321.46 | 5083.314 | 5952.939
Ba |  | 1.272619e-15 | 4.778337e-13 | 5.344059e-11 | 2.482799e-09 | 5.978956e-08 | 8.696863e-07 | 8.521716e-06 | 6.09254e-05 | 0.0003373965 | 0.001514864 | 0.005713284 | 0.01861248 | 0.05355667 | 0.1298757 | 0.2930249 | 0.6159603 | 1.217064 | 2.277265 | 4.060531 | 6.936604 | 11.40511 | 18.12001 | 27.91345 | 41.81788 | 61.08556 | 87.2049 | 121.9127 | 167.2023 | 225.3272 | 298.8004 | 390.3892 | 503.1063 | 640.1969 | 805.1233 | 1001.546 | 1233.302 | 1504.385 | 1818.92 | 2181.138 | 2595.354 | 3065.94 | 3597.302 | 4193.857 | 4860.01 | 5600.131 | 6418.54 | 7319.481 | 8307.11 | 9385.479 | 10558.52 | 11830.03 | 13203.68 | 14682.96 | 16271.22 | 17971.64 | 19787.23 | 21720.81 | 23775.04 | 25952.38 | 28255.12 | 30685.36 | 33245.02 | 35935.85 | 38759.39 | 41717.05 | 44810.03
Be |  | 1.650057e-33 | 8.366908e-29 | 4.835829e-25 | 5.762859e-22 | 2.102073e-19 | 3.085068e-17 | 2.214646e-15 | 8.973318e-14 | 2.284766e-12 | 3.968462e-11 | 5.012089e-10 | 4.840774e-09 | 3.722319e-08 | 2.354408e-07 | 1.258079e-06 | 5.805822e-06 | 2.356806e-05 | 8.546446e-05 | 0.0002804885 | 0.0008424381 | 0.002337706 | 0.006042757 | 0.01465421 | 0.03354758 | 0.0683815 | 0.135792 | 0.2589907 | 0.4760699 | 0.8459976 | 1.457372 | 2.43972 | 3.977719 | 6.328687 | 9.843625 | 14.99206 | 22.39079 | 32.83667 | 47.34325 | 67.1813 | 93.9228 | 129.4882 | 176.1965 | 236.8174 | 314.6255 | 413.4557 | 537.7584 | 692.6555 | 883.9953 | 1118.406 | 1403.345 | 1747.153 | 2159.092 | 2649.396 | 3229.302 | 3911.087 | 4708.096 | 5634.769 | 6706.654 | 7940.428 | 9353.899 | 10966.02 | 12796.86 | 14867.64 | 17200.69 | 19819.44 | 22748.39
Ca |  | 3.66964e-15 | 1.369202e-12 | 1.538717e-10 | 7.235164e-09 | 1.771743e-07 | 2.628801e-06 | 2.632854e-05 | 0.0001926501 | 0.001092769 | 0.005027687 | 0.01943421 | 0.06488923 | 0.1913434 | 0.5073124 | 1.227217 | 760 | 760 | 760 | 760 | 760 | 760 | 760 | 760 | 760 | 760 | 760 | 760 | 760 | 760 | 760 | 760 | 760 | 760 | 760 | 760 | 760 | 760 | 760 | 760 | 760 | 760 | 760 | 760 | 760 | 760 | 760 | 760 | 760 | 760 | 760 | 760 | 760 | 760 | 760 | 760 | 760 | 760 | 760 | 760 | 760 | 760 | 760 | 760 | 760 | 760 | 760
Cd |  | 2.100456e-06 | 8.573278e-05 | 0.001666532 | 0.01888762 | 0.1368192 | 0.6720924 | 2.630004 | 8.579861 | 24.14424 | 60.15672 | 135.4261 | 279.9137 | 538.0388 | 971.7969 | 1663.395 | 2717.177 | 4260.693 | 6444.862 | 9443.246 | 13450.53 | 18680.35 | 25362.55 | 33740.14 | 44066.03 | 56599.63 | 71603.59 | 89340.6 | 110070.4 | 134047.3 | 161517.3 | 192716.5 | 227869.1 | 267185.9 | 310863.5 | 359082.8 | 412008.9 | 469790.8 | 532560.7 | 600434.7 | 673512.3 | 751877.2 | 835597.8 | 924727.1 | 1019304.1 | 1119354.0 | 1224888.7 | 1335908.0 | 1452400.3 | 1574342.8 | 1701703.0 | 1834438.9 | 1972499.9 | 2115827.5 | 2264356.2 | 2418013.7 | 2576722.0 | 2740397.7 | 2908952.8 | 3082295.0 | 3260328.4 | 3442954.2 | 3630070.3 | 3821573.0 | 4017356.3 | 4217312.8 | 4421333.9
Ce |  | 4.363285e-46 | 4.80879e-40 | 3.279545e-35 | 2.956124e-31 | 5.840907e-28 | 3.590858e-25 | 8.821204e-23 | 1.040272e-20 | 6.757928e-19 | 2.686738e-17 | 7.094548e-16 | 1.327307e-14 | 1.852736e-13 | 2.011977e-12 | 1.656099e-11 | 1.140331e-10 | 6.685701e-10 | 3.402621e-09 | 1.527993e-08 | 6.139173e-08 | 2.233348e-07 | 7.432312e-07 | 2.282865e-06 | 6.522202e-06 | 1.745073e-05 | 4.398745e-05 | 0.0001050087 | 0.0002385217 | 0.0005176495 | 0.001077343 | 0.002157341 | 0.004168874 | 0.007794955 | 0.01413677 | 0.02492158 | 0.04279061 | 0.07168858 | 0.1173793 | 0.1881145 | 0.2954861 | 0.4554915 | 0.6898463 | 1.027575 | 1.506913 | 2.177547 | 3.103227 | 4.364774 | 6.06349 | 8.325015 | 11.30361 | 15.18689 | 20.201 | 26.61625 | 34.75313 | 44.98875 | 57.76368 | 73.58912 | 93.05435 | 116.8345 | 145.6986 | 180.5176 | 222.2727 | 272.0638 | 331.1179 | 400.7972 | 482.6079
Co |  | 5.519451e-46 | 9.12898e-40 | 8.516721e-35 | 9.827612e-31 | 2.36705e-27 | 1.70935e-24 | 4.793185e-22 | 6.308372e-20 | 4.491972e-18 | 1.929172e-16 | 5.437607e-15 | 1.075235e-13 | 1.573307e-12 | 1.778601e-11 | 1.609258e-10 | 1.199808e-09 | 7.552347e-09 | 4.096284e-08 | 1.947718e-07 | 8.238867e-07 | 3.139639e-06 | 1.089613e-05 | 3.476363e-05 | 0.0001027996 | 0.0002837777 | 0.000735895 | 0.001802653 | 0.004191785 | 0.008641544 | 0.01760234 | 0.03453721 | 0.06546257 | 0.1201749 | 0.214173 | 0.3713351 | 0.6275536 | 1.035565 | 1.671228 | 2.641539 | 4.09466 | 6.23228 | 9.324594 | 13.7282 | 19.90718 | 28.4576 | 40.13568 | 55.88974 | 76.89613 | 104.5991 | 140.7546 | 187.4785 | 247.2979 | 323.2066 | 418.7245 | 537.9589 | 685.67 | 867.3384 | 1089.234 | 1358.489 | 1683.166 | 2072.338 | 2536.156 | 3085.923 | 3734.168 | 4494.718 | 5382.764
Cr |  | 9.792152e-42 | 5.922511e-36 | 2.511489e-31 | 1.540789e-27 | 2.216664e-24 | 1.044818e-21 | 2.048919e-19 | 1.991833e-17 | 1.094739e-15 | 3.761462e-14 | 8.736849e-13 | 1.459222e-11 | 1.841254e-10 | 1.826853e-09 | 1.472676e-08 | 9.909925e-08 | 5.693536e-07 | 2.846209e-06 | 1.258011e-05 | 4.983855e-05 | 0.0001790576 | 0.0005893178 | 0.001792401 | 0.005076439 | 0.01347776 | 0.03374087 | 0.08006106 | 0.1808852 | 0.3907243 | 0.8098446 | 1.61588 | 3.112864 | 5.804915 | 10.50379 | 18.48174 | 760 | 760 | 760 | 760 | 760 | 760 | 760 | 760 | 760 | 760 | 760 | 760 | 760 | 760 | 760 | 760 | 760 | 760 | 760 | 760 | 760 | 760 | 760 | 760 | 760 | 760 | 760 | 760 | 760 | 760 | 760
Cs |  | 0.002956743 | 0.0342533 | 0.243116 | 1.208307 | 4.597061 | 14.23987 | 37.53056 | 86.92545 | 181.2648 | 346.682 | 616.9615 | 1033.32 | 1643.666 | 2501.466 | 3664.337 | 5192.528 | 7147.381 | 9589.889 | 12579.39 | 16172.48 | 20422.05 | 25376.65 | 31079.95 | 37570.4 | 44881.11 | 53039.75 | 62068.67 | 71985.03 | 82801.04 | 94524.27 | 107157.9 | 120701 | 135149.2 | 150494.6 | 166726.3 | 183830.8 | 201792.3 | 220592.8 | 240212.8 | 260631.2 | 281825.5 | 303772.4 | 326447.7 | 349826.6 | 373883.8 | 398593.8 | 423930.9 | 449869.3 | 476383.2 | 503447.2 | 531036 | 559124.5 | 587688.1 | 616702.8 | 646144.6 | 675990.5 | 706217.7 | 736804.1 | 767728.3 | 798969.1 | 830506.4 | 862320.4 | 894391.9 | 926702.5 | 959234.3 | 991970
Cu |  | 5.368912e-35 | 4.192354e-30 | 3.41175e-26 | 5.365365e-23 | 2.460596e-20 | 4.375115e-18 | 3.696321e-16 | 1.722389e-14 | 4.950199e-13 | 9.557796e-12 | 1.324934e-10 | 1.389658e-09 | 1.150042e-08 | 7.76877e-08 | 4.404343e-07 | 2.144162e-06 | 9.136433e-06 | 3.462618e-05 | 0.0001183133 | 0.0003687073 | 0.001011145 | 0.002565216 | 0.00611618 | 0.01378767 | 0.02954191 | 0.0604406 | 0.1185581 | 0.223776 | 0.4077267 | 0.719185 | 1.231232 | 2.050524 | 3.328998 | 5.27833 | 8.187417 | 12.44314 | 18.55453 | 27.18054 | 39.1613 | 55.55296 | 77.66588 | 107.1059 | 145.8188 | 196.1366 | 260.8267 | 343.1421 | 446.8728 | 576.3983 | 736.7389 | 933.6078 | 1173.461 | 1463.547 | 1811.953 | 2227.647 | 2720.522 | 3301.433 | 3982.228 | 4775.781 | 5696.016 | 6757.928 | 7977.603 | 9372.222 | 10960.08 | 12760.57 | 14794.2 | 17082.57
Dy |  | 1.68999e-29 | 2.697946e-25 | 6.140141e-22 | 3.392643e-19 | 6.488978e-17 | 5.491557e-15 | 2.450192e-13 | 6.553458e-12 | 1.156963e-10 | 1.451124e-09 | 1.369205e-08 | 1.016749e-07 | 6.160466e-07 | 3.135808e-06 | 1.373383e-05 | 5.278394e-05 | 0.0001809721 | 0.0005611873 | 0.001592406 | 0.004176001 | 0.01020754 | 0.02342704 | 0.05080492 | 0.1046852 | 0.2059466 | 0.3884691 | 760 | 760 | 760 | 760 | 760 | 760 | 760 | 760 | 760 | 760 | 760 | 760 | 760 | 760 | 760 | 760 | 760 | 760 | 760 | 760 | 760 | 760 | 760 | 760 | 760 | 760 | 760 | 760 | 760 | 760 | 760 | 760 | 760 | 760 | 760 | 760 | 760 | 760 | 760 | 760
Er |  | 1.069719e-32 | 3.889349e-28 | 1.70799e-24 | 1.61434e-21 | 4.82594e-19 | 5.955549e-17 | 3.669406e-15 | 1.29757e-13 | 2.923466e-12 | 4.545423e-11 | 5.189388e-10 | 4.56871e-09 | 3.225623e-08 | 1.885108e-07 | 9.358667e-07 | 4.032154e-06 | 1.53477e-05 | 5.238768e-05 | 0.0001624009 | 0.0004621666 | 0.001218616 | 0.003000859 | 0.006949053 | 0.01522335 | 0.03171584 | 0.06312814 | 0.1205353 | 0.22157 | 0.3630151 | 0.5968162 | 0.9558562 | 1.494358 | 2.284618 | 3.421208 | 5.025677 | 7.251728 | 10.29082 | 14.37813 | 19.79884 | 26.89457 | 36.07007 | 47.79977 | 62.6345 | 81.20783 | 104.2424 | 132.5557 | 167.0658 | 208.7962 | 258.8805 | 318.5661 | 389.218 | 472.3211 | 569.4823 | 682.4322 | 813.025 | 963.2394 | 1135.177 | 1331.062 | 1553.237 | 1804.165 | 2086.42 | 2402.689 | 2755.765 | 3148.541 | 3584.009 | 4065.253
Eu |  | 2.74822e-15 | 1.016021e-12 | 1.136435e-10 | 5.334514e-09 | 1.306807e-07 | 1.94253e-06 | 1.951136e-05 | 0.0001432863 | 0.0008161507 | 0.003772097 | 0.01465114 | 0.04916409 | 0.1457181 | 0.388359 | 760 | 760 | 760 | 760 | 760 | 760 | 760 | 760 | 760 | 760 | 760 | 760 | 760 | 760 | 760 | 760 | 760 | 760 | 760 | 760 | 760 | 760 | 760 | 760 | 760 | 760 | 760 | 760 | 760 | 760 | 760 | 760 | 760 | 760 | 760 | 760 | 760 | 760 | 760 | 760 | 760 | 760 | 760 | 760 | 760 | 760 | 760 | 760 | 760 | 760 | 760 | 760
Fe |  | 7.138517e-44 | 8.14662e-38 | 5.742042e-33 | 5.339228e-29 | 1.086383e-25 | 6.866748e-23 | 1.731781e-20 | 2.09383e-18 | 1.392853e-16 | 5.664055e-15 | 1.528239e-13 | 2.918725e-12 | 4.155407e-11 | 4.598896e-10 | 4.094562e-09 | 3.017039e-08 | 1.88378e-07 | 1.016651e-06 | 4.822789e-06 | 2.039961e-05 | 7.788767e-05 | 0.0002712881 | 0.0008699386 | 0.002588865 | 0.007199916 | 0.01882824 | 0.04654895 | 0.1093233 | 0.2449469 | 0.04438876 | 0.08427686 | 0.1548335 | 0.2759393 | 0.4781024 | 0.8069771 | 1.329314 | 2.140626 | 3.374878 | 5.216495 | 7.915018 | 11.80267 | 17.31513 | 25.01575 | 35.62338 | 50.044 | 69.40624 | 95.10075 | 128.8236 | 172.6233 | 228.9515 | 300.7173 | 391.3446 | 504.8321 | 645.8158 | 819.6341 | 1032.394 | 1291.037 | 1603.409 | 1978.329 | 2425.652 | 2956.343 | 3582.535 | 4317.598 | 5176.197 | 6174.352 | 7329.492
Ga |  | 6.119705e-27 | 4.505226e-23 | 5.567435e-20 | 1.879634e-17 | 2.398634e-15 | 1.448505e-13 | 4.860028e-12 | 1.019112e-10 | 1.458777e-09 | 1.524889e-08 | 1.226741e-07 | 7.916196e-07 | 4.235587e-06 | 1.930129e-05 | 7.657006e-05 | 0.0002692759 | 0.0008522278 | 0.002458319 | 0.006532834 | 0.01614032 | 0.03736532 | 0.08160199 | 0.1691013 | 0.3342088 | 0.6327723 | 1.152218 | 2.024786 | 3.444352 | 5.687222 | 9.137112 | 14.31446 | 21.91002 | 32.82253 | 48.20017 | 69.48523 | 98.46147 | 137.3033 | 188.6264 | 255.5382 | 341.6881 | 451.3161 | 589.2995 | 761.1963 | 973.2846 | 1232.599 | 1546.958 | 1924.996 | 2376.175 | 2910.803 | 3540.042 | 4275.906 | 5131.264 | 6119.822 | 7256.113 | 8555.475 | 10034.02 | 11708.63 | 13596.86 | 15716.98 | 18087.87 | 20729.01 | 23660.43 | 26902.62 | 30476.54 | 34403.54 | 38705.28
Gd |  | 3.712137e-43 | 2.161751e-37 | 8.793432e-33 | 5.166105e-29 | 7.113739e-26 | 3.210037e-23 | 6.030328e-21 | 5.620812e-19 | 2.96503e-17 | 9.788614e-16 | 2.187004e-14 | 3.517474e-13 | 4.278717e-12 | 4.096922e-11 | 3.190538e-10 | 2.076159e-09 | 1.154569e-08 | 5.591754e-08 | 2.39656e-07 | 9.214107e-07 | 3.215218e-06 | 1.028554e-05 | 3.042899e-05 | 8.388559e-05 | 0.0002087799 | 0.0004863003 | 0.001077754 | 0.002282365 | 0.004636037 | 0.009063022 | 0.01710318 | 0.03124184 | 0.05537498 | 0.09544756 | 0.1603085 | 0.2628295 | 0.4213391 | 0.6614245 | 1.018154 | 1.538776 | 2.285934 | 3.341458 | 4.810759 | 6.827853 | 9.561057 | 13.21934 | 18.05937 | 24.39316 | 32.59648 | 43.11771 | 56.48739 | 73.32823 | 94.36558 | 120.4382 | 152.5097 | 191.6794 | 239.1944 | 296.4609 | 365.0556 | 446.7375 | 543.4587 | 657.3756 | 790.8594 | 946.5062 | 1127.146 | 1335.853
Hf |  | 2.335211e-71 | 2.273279e-62 | 3.499913e-55 | 2.642394e-49 | 2.079994e-44 | 2.877456e-40 | 1.015741e-36 | 1.202615e-33 | 5.862495e-31 | 1.376361e-28 | 1.758005e-26 | 1.345048e-24 | 6.657537e-23 | 2.268843e-21 | 5.602021e-20 | 1.04524e-18 | 1.526341e-17 | 1.796572e-16 | 1.747507e-15 | 1.434806e-14 | 1.01267e-13 | 6.240982e-13 | 3.40447e-12 | 1.663398e-11 | 7.355103e-11 | 2.970144e-10 | 1.104199e-09 | 3.806139e-09 | 1.224143e-08 | 3.694329e-08 | 1.051438e-07 | 2.834911e-07 | 7.270594e-07 | 1.780202e-06 | 4.175225e-06 | 9.40826e-06 | 2.042427e-05 | 4.282272e-05 | 8.691229e-05 | 0.0001711086 | 0.000327397 | 0.0006098894 | 760 | 760 | 760 | 760 | 760 | 760 | 760 | 760 | 760 | 760 | 760 | 760 | 760 | 760 | 760 | 760 | 760 | 760 | 760 | 760 | 760 | 760 | 760 | 760
Hg |  | 1.05151 | 8.089556 | 41.3822 | 157.3307 | 478.792 | 1227.782 | 2752.141 | 5539.624 | 10216.77 | 17533.65 | 28338 | 43543.05 | 64093.44 | 90932.34 | 124972.3 | 167070.8 | 218011.9 | 278492.6 | 349114.1 | 430378.6 | 522687.6 | 626345 | 741561.1 | 868458.5 | 1007079.1 | 1157391.4 | 1319298.3 | 1492644.7 | 1677225.2 | 1872790.8 | 2079056.2 | 2295705.4 | 2522397.9 | 2758773.4 | 3004456.9 | 3259062.3 | 3522196.6 | 3793462.7 | 4072462.3 | 4358798.4 | 4652077.3 | 4951910.4 | 5257915.4 | 5569717.9 | 5886952.3 | 6209262.3 | 6536302.0 | 6867736.0 | 7203239.9 | 7542500.5 | 7885216.0 | 8231095.9 | 8579861.1 | 8931244.0 | 9284987.7 | 9640846.8 | 9998586.1 | 10357981.5 | 10718818.7 | 11080893.6 | 11444011.8 | 11807988.2 | 12172646.8 | 12537820.4 | 12903350.1 | 13269085.4
Ho |  | 7.246236e-31 | 1.645818e-26 | 4.962656e-23 | 3.44979e-20 | 7.985812e-18 | 7.939562e-16 | 4.065488e-14 | 1.224863e-12 | 2.399175e-11 | 3.297324e-10 | 3.373936e-09 | 2.693429e-08 | 1.74146e-07 | 9.399506e-07 | 4.341386e-06 | 1.75129e-05 | 6.276033e-05 | 0.000202682 | 0.0005970297 | 0.001620673 | 0.004090164 | 0.009670083 | 0.02155858 | 0.04558242 | 0.0918621 | 0.177234 | 0.3286352 | 760 | 760 | 760 | 760 | 760 | 760 | 760 | 760 | 760 | 760 | 760 | 760 | 760 | 760 | 760 | 760 | 760 | 760 | 760 | 760 | 760 | 760 | 760 | 760 | 760 | 760 | 760 | 760 | 760 | 760 | 760 | 760 | 760 | 760 | 760 | 760 | 760 | 760 | 760
In |  | 3.175511e-23 | 9.436558e-20 | 5.044447e-17 | 8.606243e-15 | 6.234672e-13 | 2.337006e-11 | 5.220003e-10 | 7.705727e-09 | 8.124817e-08 | 6.493228e-07 | 4.119207e-06 | 2.151336e-05 | 9.523873e-05 | 0.0003659191 | 0.001243981 | 0.003802165 | 0.01058799 | 0.02716524 | 0.06482413 | 0.1450375 | 0.3063671 | 0.61462 | 1.177101 | 2.16179 | 3.822202 | 6.528503 | 10.80531 | 17.37627 | 27.21533 | 41.60427 | 62.19579 | 91.08125 | 130.862 | 184.723 | 256.5071 | 350.7891 | 472.9482 | 629.236 | 826.8415 | 1073.949 | 1379.792 | 1754.694 | 2210.108 | 2758.646 | 3414.091 | 4191.416 | 5106.777 | 6177.512 | 7422.118 | 8860.234 | 10512.6 | 12401.03 | 14548.35 | 16978.35 | 19715.76 | 22786.14 | 26215.83 | 30031.9 | 34262.07 | 38934.62 | 44078.35 | 49722.47 | 55896.55 | 62630.43 | 69954.17 | 77897.93
Ir |  | 4.872688e-77 | 2.506839e-67 | 1.460784e-59 | 3.274748e-53 | 6.380678e-48 | 1.899621e-43 | 1.29289e-39 | 2.703031e-36 | 2.166437e-33 | 7.885118e-31 | 1.486767e-28 | 1.611406e-26 | 1.090972e-24 | 4.935175e-23 | 1.576113e-21 | 3.718953e-20 | 6.733812e-19 | 9.658976e-18 | 1.127523e-16 | 1.095983e-15 | 9.046973e-15 | 6.450312e-14 | 4.030991e-13 | 2.236396e-12 | 1.113906e-11 | 5.030132e-11 | 2.077334e-10 | 7.906124e-10 | 2.791996e-09 | 9.204546e-09 | 2.848331e-08 | 8.313817e-08 | 2.299011e-07 | 6.046928e-07 | 1.518237e-06 | 3.650635e-06 | 8.431516e-06 | 1.875518e-05 | 4.027939e-05 | 8.37082e-05 | 0.0001686832 | 0.00033023 | 0.0006291564 | 0.001168409 | 0.002118206 | 0.003753821 | 0.006511202 | 760 | 760 | 760 | 760 | 760 | 760 | 760 | 760 | 760 | 760 | 760 | 760 | 760 | 760 | 760 | 760 | 760 | 760 | 760
K |  | 0.0001413558 | 0.00243926 | 0.02381297 | 0.1536208 | 0.7263516 | 2.704235 | 8.344206 | 22.15543 | 52.06712 | 110.6598 | 216.2897 | 393.9537 | 675.7928 | 1101.187 | 1716.452 | 2574.185 | 3732.332 | 5253.075 | 7201.6 | 9644.841 | 12650.26 | 16284.68 | 20613.27 | 25698.65 | 31600.11 | 38373 | 46068.26 | 54732.11 | 64405.76 | 75125.36 | 86921.93 | 99821.44 | 113844.9 | 129008.5 | 145324 | 162798.7 | 181435.7 | 201234.5 | 222191.1 | 244298 | 267545.1 | 291919.1 | 317404.9 | 343984.7 | 371639 | 400346.7 | 430085 | 460830.1 | 492556.9 | 525239.6 | 558851.4 | 593365.2 | 628753.3 | 664987.7 | 702040.2 | 739882.6 | 778486.5 | 817823.8 | 857866.4 | 898586.4 | 939956.4 | 981949.1 | 1024537.5 | 1067695.5 | 1111396.8 | 1155616.1
La |  | 1.408466e-47 | 2.493681e-41 | 2.476266e-36 | 3.026728e-32 | 7.689861e-29 | 5.836467e-26 | 1.714626e-23 | 2.357596e-21 | 1.749495e-19 | 7.812714e-18 | 2.285198e-16 | 4.680779e-15 | 7.08294e-14 | 8.26824e-13 | 7.714343e-12 | 5.923483e-11 | 3.79589e-10 | 2.031485e-09 | 9.555978e-09 | 4.007972e-08 | 1.517397e-07 | 5.240827e-07 | 1.666532e-06 | 4.918284e-06 | 1.356559e-05 | 3.518512e-05 | 8.628419e-05 | 0.0002010213 | 0.0004468347 | 0.0009512618 | 0.001946176 | 0.003838144 | 0.007316672 | 0.01351568 | 0.02424771 | 0.04233478 | 0.07206472 | 0.1198065 | 0.1948228 | 0.3103227 | 0.4848011 | 0.7437131 | 1.121537 | 1.664276 | 2.432452 | 3.504643 | 4.981603 | 6.991025 | 9.692961 | 13.28595 | 18.01386 | 24.17347 | 32.12281 | 42.29021 | 55.18405 | 71.40331 | 91.64865 | 116.7342 | 147.6 | 185.3246 | 231.1386 | 286.4382 | 352.7994 | 431.9919 | 525.9934 | 637.0043
Li |  | 5.926709e-13 | 1.205444e-10 | 7.75914e-09 | 2.231212e-07 | 3.665616e-06 | 3.915044e-05 | 0.0002981158 | 0.00173173 | 0.008073532 | 0.03140437 | 0.1050435 | 0.3094215 | 0.8181136 | 1.971793 | 4.387097 | 9.10525 | 17.78199 | 32.9165 | 58.11325 | 98.36727 | 160.3612 | 252.761 | 386.4977 | 575.0221 | 834.5235 | 1184.103 | 1645.894 | 2245.133 | 3010.172 | 3972.435 | 5166.328 | 6629.101 | 8400.664 | 10523.38 | 13041.8 | 16002.42 | 19453.4 | 23444.22 | 28025.46 | 33248.42 | 39164.89 | 45826.82 | 53286.06 | 61594.1 | 70801.81 | 80959.24 | 92115.37 | 104318 | 117613.3 | 132046.2 | 147659.7 | 164495 | 182591.4 | 201986.2 | 222714.8 | 244810.2 | 268303.3 | 293223.1 | 319596.1 | 347446.7 | 376797.2 | 407667.7 | 440076.2 | 474038.5 | 509568.4 | 546677.8
Lu |  | 1.007016e-46 | 1.584649e-40 | 1.427093e-35 | 1.605824e-31 | 3.799209e-28 | 2.709469e-25 | 7.53348e-23 | 9.861484e-21 | 7.000802e-19 | 3.003128e-17 | 8.46718e-16 | 1.676745e-14 | 2.459312e-13 | 2.788933e-12 | 2.532822e-11 | 1.896357e-10 | 1.19919e-09 | 6.536261e-09 | 3.123972e-08 | 1.328547e-07 | 5.090795e-07 | 1.776755e-06 | 5.701253e-06 | 1.695729e-05 | 4.708518e-05 | 0.0001228221 | 0.0003026462 | 0.0007079248 | 0.001578783 | 0.003369974 | 0.006908876 | 0.01310785 | 0.02386787 | 0.04220841 | 0.07264313 | 0.1219054 | 0.1998167 | 0.3204074 | 0.5033349 | 0.775648 | 1.173943 | 1.74696 | 2.558666 | 3.691858 | 5.252331 | 7.373633 | 10.22243 | 14.00452 | 18.9714 | 25.42757 | 33.73836 | 44.33837 | 57.74046 | 74.54528 | 95.45119 | 121.2647 | 152.911 | 191.4451 | 238.0633 | 294.1136 | 361.108 | 440.7333 | 534.8625 | 645.5656 | 775.1204 | 926.0231
Mg |  | 4.895911e-11 | 6.57499e-09 | 3.283626e-07 | 7.993514e-06 | 0.0001135896 | 0.001067373 | 0.007249793 | 0.037992 | 0.1613034 | 0.5759694 | 1.780599 | 760 | 760 | 760 | 760 | 760 | 760 | 760 | 760 | 760 | 760 | 760 | 760 | 760 | 760 | 760 | 760 | 760 | 760 | 760 | 760 | 760 | 760 | 760 | 760 | 760 | 760 | 760 | 760 | 760 | 760 | 760 | 760 | 760 | 760 | 760 | 760 | 760 | 760 | 760 | 760 | 760 | 760 | 760 | 760 | 760 | 760 | 760 | 760 | 760 | 760 | 760 | 760 | 760 | 760 | 760
Mn |  | 1.934938e-27 | 2.447573e-23 | 4.589199e-20 | 2.150649e-17 | 3.567528e-15 | 2.664833e-13 | 1.064347e-11 | 2.577927e-10 | 4.160962e-09 | 4.810044e-08 | 4.211693e-07 | 2.919446e-06 | 1.659639e-05 | 7.961557e-05 | 0.0003299072 | 0.001203823 | 0.003930769 | 0.01164082 | 0.0316245 | 0.07958025 | 0.1870387 | 0.4135283 | 0.8653943 | 760 | 760 | 760 | 760 | 760 | 760 | 760 | 760 | 760 | 760 | 760 | 760 | 760 | 760 | 760 | 760 | 760 | 760 | 760 | 760 | 760 | 760 | 760 | 760 | 760 | 760 | 760 | 760 | 760 | 760 | 760 | 760 | 760 | 760 | 760 | 760 | 760 | 760 | 760 | 760 | 760 | 760 | 760
Mo |  | 7.878062e-76 | 2.862805e-66 | 1.257797e-58 | 2.230206e-52 | 3.563612e-47 | 8.948129e-43 | 5.251927e-39 | 9.640103e-36 | 6.883706e-33 | 2.259532e-30 | 3.881755e-28 | 3.866642e-26 | 2.423894e-24 | 1.021789e-22 | 3.057945e-21 | 6.794721e-20 | 1.163572e-18 | 1.584546e-17 | 1.762056e-16 | 1.636604e-15 | 1.294431e-14 | 8.864771e-14 | 5.33316e-13 | 2.854262e-12 | 1.373964e-11 | 6.00659e-11 | 2.40523e-10 | 8.888766e-10 | 3.052092e-09 | 9.795454e-09 | 2.954251e-08 | 8.413027e-08 | 2.272043e-07 | 5.841624e-07 | 1.434946e-06 | 3.378402e-06 | 7.645811e-06 | 1.667717e-05 | 3.514448e-05 | 7.171145e-05 | 0.0001419699 | 0.0002732048 | 0.0005119267 | 0.0009354905 | 0.00166961 | 0.002914195 | 0.004980706 | 0.008345128 | 0.01372177 | 0.02216436 | 760 | 760 | 760 | 760 | 760 | 760 | 760 | 760 | 760 | 760 | 760 | 760 | 760 | 760 | 760 | 760
Na |  | 1.387758e-06 | 4.324388e-05 | 0.0006773507 | 0.006433539 | 0.0419901 | 0.2053553 | 0.8005437 | 2.603037 | 7.304048 | 18.15228 | 40.77267 | 84.10341 | 161.3666 | 290.9787 | 497.3152 | 811.2625 | 1270.516 | 1919.613 | 2809.699 | 3998.072 | 5547.525 | 7525.541 | 10003.38 | 13055.13 | 16756.7 | 21184.87 | 26416.33 | 32526.86 | 39590.53 | 47679 | 56860.88 | 67201.3 | 78761.43 | 91598.16 | 105763.9 | 121306.3 | 138268.3 | 156688 | 176598.7 | 198028.9 | 221002.4 | 245538.6 | 271652.4 | 299354.7 | 328652.3 | 359548.1 | 392041.6 | 426128.8 | 461802.7 | 499053.3 | 537867.9 | 578231.5 | 620126.5 | 663533.4 | 708430.8 | 754795.8 | 802603.6 | 851828.3 | 902442.7 | 954418.8 | 1007727.3 | 1062338.4 | 1118221.6 | 1175345.9 | 1233679.9 | 1293191.7
Nb |  | 3.074561e-84 | 9.541384e-74 | 2.354121e-65 | 1.726514e-58 | 9.0665e-53 | 6.265416e-48 | 8.800079e-44 | 3.455296e-40 | 4.816903e-37 | 2.862355e-34 | 8.35788e-32 | 1.341617e-29 | 1.295131e-27 | 8.085642e-26 | 3.464615e-24 | 1.070204e-22 | 2.482701e-21 | 4.476713e-20 | 6.459575e-19 | 7.645736e-18 | 7.58278e-17 | 6.417739e-16 | 4.709449e-15 | 3.03804e-14 | 1.743824e-13 | 9.001429e-13 | 4.217845e-12 | 1.809029e-11 | 7.154527e-11 | 2.626363e-10 | 9.001689e-10 | 2.8959e-09 | 8.786145e-09 | 2.52483e-08 | 6.898755e-08 | 1.798636e-07 | 4.488898e-07 | 1.07554e-06 | 2.480619e-06 | 5.520745e-06 | 1.188254e-05 | 2.478477e-05 | 5.01931e-05 | 9.88647e-05 | 0.0001897026 | 0.0003551276 | 0.0006494874 | 760 | 760 | 760 | 760 | 760 | 760 | 760 | 760 | 760 | 760 | 760 | 760 | 760 | 760 | 760 | 760 | 760 | 760 | 760
Nd |  | 1.737451e-34 | 9.700099e-30 | 6.020936e-26 | 7.571317e-23 | 2.877121e-20 | 4.357139e-18 | 3.204112e-16 | 1.32244e-14 | 3.414776e-13 | 5.993927e-12 | 7.628654e-11 | 7.40776e-10 | 5.716281e-09 | 5.276396e-08 | 2.554813e-07 | 1.078484e-06 | 4.03782e-06 | 1.360234e-05 | 4.173553e-05 | 0.0001178507 | 0.0003089986 | 0.0007580715 | 0.001751783 | 0.003835141 | 0.00799491 | 0.01594082 | 0.03051956 | 0.05630253 | 0.1003928 | 0.1735002 | 0.2913349 | 0.4763671 | 0.76 | 1.185193 | 1.80957 | 2.709029 | 3.981863 | 5.753402 | 8.181136 | 11.46032 | 15.82998 | 21.57934 | 29.05451 | 38.66548 | 50.8932 | 66.29684 | 85.52102 | 109.3029 | 138.4794 | 173.9934 | 216.9012 | 268.3773 | 329.7212 | 402.3619 | 487.8625 | 587.9245 | 704.3907 | 839.2484 | 994.6312 | 1172.82 | 1376.246 | 1607.485 | 1869.264 | 2164.456 | 2496.077 | 2867.287
Ni |  | 4.514378e-46 | 7.752695e-40 | 7.466575e-35 | 8.855667e-31 | 2.184905e-27 | 1.61189e-24 | 4.6074e-22 | 6.17006e-20 | 4.463649e-18 | 1.945114e-16 | 5.556773e-15 | 1.112609e-13 | 1.647076e-12 | 1.882431e-11 | 1.720769e-10 | 1.295424e-09 | 8.229207e-09 | 4.502328e-08 | 2.158532e-07 | 9.202725e-07 | 3.533385e-06 | 1.235106e-05 | 3.967785e-05 | 0.0001181096 | 0.0003281196 | 0.0008561045 | 0.002109523 | 0.004798432 | 0.0102495 | 0.02101306 | 0.04148262 | 0.07908528 | 0.1459868 | 0.2615443 | 0.4557413 | 0.7738808 | 1.282854 | 2.079336 | 3.300295 | 5.136217 | 7.847481 | 11.78429 | 17.41059 | 25.3324 | 36.33081 | 51.40017 | 71.79147 | 99.06141 | 135.127 | 182.326 | 243.4831 | 321.9812 | 421.8392 | 547.7935 | 705.3854 | 901.0525 | 1142.224 | 1437.417 | 1796.343 | 2230.007 | 2750.81 | 3372.663 | 4111.085 | 4983.309 | 6008.389 | 7207.298
Os |  | 1.954569e-92 | 5.18813e-81 | 7.116966e-72 | 2.121845e-64 | 3.581892e-58 | 6.642997e-53 | 2.17309e-48 | 1.774284e-44 | 4.691046e-41 | 4.90091e-38 | 2.362029e-35 | 5.934398e-33 | 8.570647e-31 | 7.701366e-29 | 4.593669e-27 | 1.918748e-25 | 5.868105e-24 | 1.364135e-22 | 2.488009e-21 | 3.657619e-20 | 4.435466e-19 | 4.52617e-18 | 3.95435e-17 | 3.002656e-16 | 2.007883e-15 | 1.196181e-14 | 6.413765e-14 | 3.123285e-13 | 1.392457e-12 | 5.724457e-12 | 2.184003e-11 | 7.777439e-11 | 2.598557e-10 | 8.184062e-10 | 2.439954e-09 | 6.912499e-09 | 1.86742e-08 | 4.82593e-08 | 1.196494e-07 | 2.853525e-07 | 6.562208e-07 | 1.458426e-06 | 3.13889e-06 | 6.554614e-06 | 1.330318e-05 | 2.628463e-05 | 5.063324e-05 | 9.522668e-05 | 0.0001750771 | 0.0003150413 | 0.0005554647 | 0.0009606102 | 0.001631025 | 0.002721381 | 0.004465825 | 0.007213427 | 0.0114771 | 0.01800015 | 760 | 760 | 760 | 760 | 760 | 760 | 760 | 760
Pb |  | 1.466606e-17 | 9.634154e-15 | 1.729074e-12 | 1.207801e-10 | 4.157321e-09 | 7.365432e-08 | 8.575159e-07 | 7.196924e-06 | 4.629815e-05 | 0.0002392613 | 0.001030207 | 0.003803949 | 0.01232576 | 0.03570804 | 0.09391234 | 0.2270709 | 0.5100901 | 1.074023 | 2.135531 | 4.03541 | 7.286649 | 12.6319 | 21.10961 | 34.12746 | 53.54126 | 81.73718 | 121.7147 | 177.1679 | 252.5627 | 353.2074 | 485.3155 | 656.0573 | 873.6019 | 1147.145 | 1486.927 | 1904.235 | 2411.394 | 3021.747 | 3749.622 | 4610.293 | 5619.922 | 6795.505 | 8154.805 | 9716.277 | 11498.99 | 13522.56 | 15807.04 | 18372.88 | 21240.79 | 24431.71 | 27966.7 | 31866.84 | 36153.22 | 40846.78 | 45968.33 | 51538.41 | 57577.27 | 64104.79 | 71140.45 | 78703.26 | 86811.71 | 95483.76 | 104736.8 | 114587.6 | 125052.2 | 136146.2
Pd |  | 2.762654e-40 | 7.899154e-35 | 1.811787e-30 | 6.639715e-27 | 6.153674e-24 | 1.981892e-21 | 2.783147e-19 | 2.012559e-17 | 8.489515e-16 | 2.297978e-14 | 4.298644e-13 | 5.891795e-12 | 6.200313e-11 | 5.203226e-10 | 3.591485e-09 | 2.091818e-08 | 1.050205e-07 | 4.626945e-07 | 1.816166e-06 | 6.433604e-06 | 2.079627e-05 | 6.192716e-05 | 0.0001712859 | 0.0004432246 | 0.001079728 | 0.002489936 | 0.005462081 | 0.01144708 | 0.023007 | 0.04282313 | 0.07696394 | 0.1342268 | 0.2276741 | 0.3763519 | 0.6074077 | 0.9587322 | 1.482192 | 2.247514 | 3.346876 | 4.900246 | 7.061499 | 10.02534 | 14.03504 | 19.3909 | 26.45957 | 35.68404 | 47.59423 | 62.81832 | 82.09441 | 106.2827 | 136.3781 | 173.5226 | 219.0182 | 274.3399 | 341.1478 | 421.2999 | 516.8638 | 630.1283 | 763.6146 | 920.0862 | 1102.559 | 1314.31 | 1558.883 | 1840.101 | 2162.067 | 2529.17
Pr |  | 2.915642e-38 | 4.131215e-33 | 5.401984e-29 | 1.249732e-25 | 7.892891e-23 | 1.837259e-20 | 1.952986e-18 | 1.109316e-16 | 3.787864e-15 | 8.507871e-14 | 1.34815e-12 | 1.592721e-11 | 1.466269e-10 | 1.090152e-09 | 6.739987e-09 | 3.549907e-08 | 1.625161e-07 | 6.321405e-07 | 2.155673e-06 | 6.712552e-06 | 1.927332e-05 | 5.145579e-05 | 0.0001286709 | 0.0003032815 | 0.0006775457 | 0.001441698 | 0.002934401 | 0.005734927 | 0.01079864 | 0.01964962 | 0.03464621 | 0.05933711 | 0.09892672 | 0.1608689 | 0.2556086 | 0.3974891 | 0.6058415 | 0.9062709 | 1.332149 | 1.92632 | 2.743028 | 3.850053 | 5.33106 | 7.288154 | 9.844603 | 13.14775 | 17.37203 | 22.72218 | 29.43642 | 37.78984 | 48.09766 | 60.71864 | 76.05835 | 94.5724 | 116.7696 | 143.2149 | 174.5324 | 211.4079 | 254.5915 | 304.8996 | 363.2173 | 430.4999 | 507.7743 | 596.1407 | 696.7731 | 810.9199
Pt |  | 1.471389e-63 | 2.439217e-55 | 9.294084e-49 | 2.27505e-43 | 7.100377e-39 | 4.54171e-35 | 8.357738e-32 | 5.674493e-29 | 1.713108e-26 | 2.652516e-24 | 2.353855e-22 | 1.306888e-20 | 4.869828e-19 | 1.289096e-17 | 2.539525e-16 | 3.869055e-15 | 4.707118e-14 | 4.697779e-13 | 3.934695e-12 | 2.819947e-11 | 1.758369e-10 | 9.677233e-10 | 4.759567e-09 | 2.114784e-08 | 8.56972e-08 | 3.193678e-07 | 1.102645e-06 | 3.550029e-06 | 1.072007e-05 | 3.051965e-05 | 8.229768e-05 | 0.0002110699 | 0.0005167977 | 0.0001466648 | 0.0003007753 | 0.0005965554 | 0.00114694 | 0.002141971 | 0.003893067 | 0.006898084 | 0.01193476 | 0.02019207 | 0.03345135 | 0.05433115 | 0.08661295 | 0.1356669 | 0.2090003 | 0.3169534 | 0.4735709 | 0.6976791 | 1.014201 | 1.455743 | 2.064494 | 2.894461 | 4.014096 | 5.509337 | 7.487099 | 10.07927 | 13.4472 | 17.78677 | 23.33405 | 30.37147 | 39.23474 | 50.32029 | 64.09344 | 81.09711
Rb |  | 0.001238265 | 0.01640725 | 0.1296623 | 0.7036538 | 2.880582 | 9.493557 | 26.3867 | 63.99513 | 138.9356 | 275.342 | 505.737 | 871.3287 | 1421.718 | 2214.086 | 3311.969 | 4783.768 | 6701.113 | 9137.21 | 12165.26 | 15857 | 20281.46 | 25503.91 | 31584.95 | 38579.98 | 46538.63 | 55504.57 | 65515.34 | 76602.36 | 88791.04 | 102101 | 116546.1 | 132135.3 | 148872.2 | 166756.2 | 185782.2 | 205941.5 | 227221.8 | 249607.7 | 273081.2 | 297621.7 | 323206.6 | 349811.4 | 377410.2 | 405975.5 | 435479.2 | 465892 | 497184.2 | 529325.3 | 562284.9 | 596032.2 | 630536.4 | 665766.7 | 701692.6 | 738284 | 775510.7 | 813343.3 | 851752.8 | 890710.7 | 930188.9 | 970160.2 | 1010597.7 | 1051475.4 | 1092767.8 | 1134450.2 | 1176498.5 | 1218889.3
Re |  | 3.827172e-91 | 6.857575e-80 | 6.810537e-71 | 1.548008e-63 | 2.072215e-57 | 3.142621e-52 | 8.614877e-48 | 6.012727e-44 | 1.381371e-40 | 1.271309e-37 | 5.460267e-35 | 1.234654e-32 | 1.618503e-30 | 1.32986e-28 | 7.300316e-27 | 2.822377e-25 | 8.02972e-24 | 1.744283e-22 | 2.984809e-21 | 4.131817e-20 | 4.733488e-19 | 4.576803e-18 | 3.79901e-17 | 2.747503e-16 | 1.75385e-15 | 9.994873e-15 | 5.136342e-14 | 2.401511e-13 | 1.029678e-12 | 4.077233e-12 | 1.500425e-11 | 5.160647e-11 | 1.667423e-10 | 5.084328e-10 | 1.469168e-09 | 4.03827e-09 | 1.059478e-08 | 2.661436e-08 | 6.419538e-08 | 1.490685e-07 | 3.340406e-07 | 7.239277e-07 | 1.52037e-06 | 3.100042e-06 | 6.147449e-06 | 1.18746e-05 | 2.237572e-05 | 4.11869e-05 | 7.41504e-05 | 0.0001307224 | 0.0002259138 | 0.0003831191 | 0.0006381694 | 0.001045044 | 0.001683797 | 0.002671403 | 0.004176377 | 0.006438245 | 0.009793132 | 0.014707 | 0.02181833 | 760 | 760 | 760 | 760 | 760
Rh |  | 4.838131e-62 | 5.091624e-54 | 1.321848e-47 | 2.325256e-42 | 5.435209e-38 | 2.690774e-34 | 3.935874e-31 | 2.171302e-28 | 5.425123e-26 | 7.061363e-24 | 5.33853e-22 | 2.554562e-20 | 8.28731e-19 | 1.926928e-17 | 3.360702e-16 | 4.564838e-15 | 4.982511e-14 | 4.486603e-13 | 3.407955e-12 | 2.225383e-11 | 1.269702e-10 | 6.418923e-10 | 2.910397e-09 | 1.196074e-08 | 4.496676e-08 | 1.559114e-07 | 5.021418e-07 | 1.51179e-06 | 4.278784e-06 | 1.144183e-05 | 2.903819e-05 | 7.022537e-05 | 0.0001624223 | 0.0003604512 | 0.0007698095 | 0.001586437 | 0.003162464 | 0.005960162 | 0.01081728 | 0.01914091 | 0.03307351 | 0.05588605 | 0.09247271 | 0.1500192 | 0.2388901 | 0.3737876 | 0.5752421 | 0.8715015 | 1.300895 | 1.914749 | 2.780948 | 3.988225 | 5.651281 | 7.91683 | 10.97066 | 15.04585 | 20.43213 | 27.48662 | 36.64593 | 48.43972 | 63.50583 | 82.60693 | 106.6489 | 136.7009 | 174.0169 | 220.0592
Ru |  | 1.051624e-74 | 3.054383e-65 | 1.13003e-57 | 1.751292e-51 | 2.513966e-46 | 5.789742e-42 | 3.166979e-38 | 5.485996e-35 | 3.734085e-32 | 1.177803e-29 | 1.957203e-27 | 1.896076e-25 | 1.161218e-23 | 4.800504e-22 | 1.413425e-20 | 3.098244e-19 | 5.246258e-18 | 7.078529e-17 | 7.812508e-16 | 7.212697e-15 | 5.677838e-14 | 3.874509e-13 | 2.324943e-12 | 1.242171e-11 | 5.973897e-11 | 2.610971e-10 | 1.045886e-09 | 3.868613e-09 | 1.33016e-08 | 4.27668e-08 | 1.292614e-07 | 3.690273e-07 | 9.993949e-07 | 2.577416e-06 | 6.352138e-06 | 1.500795e-05 | 3.409117e-05 | 7.46487e-05 | 0.0001579444 | 0.0003236244 | 0.0006434377 | 0.001243662 | 0.002340812 | 760 | 760 | 760 | 760 | 760 | 760 | 760 | 760 | 760 | 760 | 760 | 760 | 760 | 760 | 760 | 760 | 760 | 760 | 760 | 760 | 760 | 760 | 760
Sc |  | 9.528135e-40 | 2.963609e-34 | 7.369982e-30 | 2.917727e-26 | 2.910562e-23 | 1.0054e-20 | 1.509271e-18 | 1.16306e-16 | 5.213208e-15 | 1.495459e-13 | 2.957266e-12 | 4.275033e-11 | 4.73493e-10 | 4.173707e-09 | 3.020463e-08 | 1.84132e-07 | 9.660302e-07 | 4.440912e-06 | 1.816294e-05 | 6.695249e-05 | 0.0002249277 | 0.0006953102 | 0.001994264 | 0.005345625 | 0.0134765 | 0.03213191 | 0.07281316 | 0.1575024 | 0.326474 | 0.1313761 | 0.2344359 | 0.406101 | 0.6844057 | 1.124438 | 1.804221 | 2.831996 | 4.355073 | 6.570393 | 9.736935 | 14.19005 | 20.35777 | 28.77921 | 40.12487 | 55.21894 | 75.06353 | 100.8644 | 134.0587 | 176.3433 | 229.7052 | 296.4517 | 379.2425 | 481.121 | 605.5457 | 756.4225 | 938.1347 | 1155.574 | 1414.168 | 1719.911 | 2079.385 | 2499.788 | 2988.956 | 3555.38 | 4208.228 | 4957.357 | 5813.326 | 6787.409
Sm |  | 4.423463e-19 | 4.414984e-16 | 1.091539e-13 | 9.793741e-12 | 4.112756e-10 | 9.638501e-09 | 1.429273e-07 | 1.470313e-06 | 1.124182e-05 | 6.734029e-05 | 0.0003292331 | 0.001356896 | 0.004837418 | 0.01523251 | 0.04309552 | 0.1110997 | 0.2640629 | 0.5843734 | 1.214161 | 760 | 760 | 760 | 760 | 760 | 760 | 760 | 760 | 760 | 760 | 760 | 760 | 760 | 760 | 760 | 760 | 760 | 760 | 760 | 760 | 760 | 760 | 760 | 760 | 760 | 760 | 760 | 760 | 760 | 760 | 760 | 760 | 760 | 760 | 760 | 760 | 760 | 760 | 760 | 760 | 760 | 760 | 760 | 760 | 760 | 760 | 760
Sn |  | 4.383425e-31 | 1.013217e-26 | 3.139161e-23 | 1.846928e-20 | 3.885798e-18 | 3.590222e-16 | 1.737627e-14 | 5.013568e-13 | 9.501969e-12 | 1.273992e-10 | 1.280142e-09 | 1.008942e-08 | 6.468649e-08 | 3.474632e-07 | 1.601887e-06 | 6.466059e-06 | 2.323523e-05 | 7.537262e-05 | 0.0002233405 | 0.0006106278 | 0.001553764 | 0.003706982 | 0.008346036 | 0.01783203 | 0.03633403 | 0.07090753 | 0.1330424 | 0.2408079 | 0.4217313 | 0.7165492 | 1.183968 | 1.906556 | 2.997875 | 4.610937 | 6.948022 | 10.2719 | 14.91841 | 21.31039 | 29.97275 | 41.54878 | 56.81726 | 76.71043 | 102.3325 | 134.9785 | 176.1532 | 227.59 | 291.2695 | 369.4374 | 464.6215 | 579.6482 | 717.6572 | 882.1155 | 1076.829 | 1305.955 | 1574.009 | 1885.871 | 2246.796 | 2662.411 | 3138.723 | 3682.114 | 4299.34 | 4997.532 | 5784.185 | 6667.152 | 7654.639 | 8755.191
Sr |  | 3.746251e-13 | 7.828949e-11 | 5.546538e-09 | 1.791441e-07 | 3.213096e-06 | 3.668097e-05 | 0.0002937889 | 0.001772892 | 0.008503319 | 0.03376624 | 0.1145881 | 0.3407395 | 0.9057609 | 760 | 760 | 760 | 760 | 760 | 760 | 760 | 760 | 760 | 760 | 760 | 760 | 760 | 760 | 760 | 760 | 760 | 760 | 760 | 760 | 760 | 760 | 760 | 760 | 760 | 760 | 760 | 760 | 760 | 760 | 760 | 760 | 760 | 760 | 760 | 760 | 760 | 760 | 760 | 760 | 760 | 760 | 760 | 760 | 760 | 760 | 760 | 760 | 760 | 760 | 760 | 760 | 760
Ta |  | 9.050453e-93 | 1.893236e-81 | 2.080105e-72 | 5.040273e-65 | 7.006509e-59 | 1.082689e-53 | 2.982223e-49 | 2.069744e-45 | 4.691359e-42 | 4.23441e-39 | 1.775551e-36 | 3.905992e-34 | 4.968366e-32 | 3.953146e-30 | 2.09824e-28 | 7.834557e-27 | 2.150949e-25 | 4.506387e-24 | 7.434428e-23 | 9.919683e-22 | 1.095281e-20 | 1.020705e-19 | 8.166669e-19 | 5.694039e-18 | 3.504911e-17 | 1.926537e-16 | 9.552076e-16 | 4.310344e-15 | 1.784274e-14 | 6.823605e-14 | 2.426121e-13 | 8.065242e-13 | 2.51966e-12 | 7.431596e-12 | 2.077986e-11 | 5.529168e-11 | 1.404817e-10 | 3.418821e-10 | 7.992166e-10 | 1.799342e-09 | 3.910735e-09 | 8.223343e-09 | 1.67632e-08 | 3.318853e-08 | 6.392689e-08 | 1.199856e-07 | 2.197655e-07 | 3.933345e-07 | 6.887832e-07 | 1.181484e-06 | 1.987331e-06 | 3.28132e-06 | 5.323207e-06 | 8.492336e-06 | 1.333424e-05 | 2.062202e-05 | 3.143622e-05 | 4.726722e-05 | 760 | 760 | 760 | 760 | 760 | 760 | 760 | 760
Tb |  | 6.953264e-42 | 3.001843e-36 | 9.573617e-32 | 4.594675e-28 | 5.331595e-25 | 2.076849e-22 | 3.432936e-20 | 2.859199e-18 | 1.364823e-16 | 4.120226e-15 | 8.492304e-14 | 1.269487e-12 | 1.444487e-11 | 1.300956e-10 | 9.575579e-10 | 5.914127e-09 | 3.133247e-08 | 1.450444e-07 | 5.959315e-07 | 2.20222e-06 | 7.403654e-06 | 2.286761e-05 | 6.544583e-05 | 0.0001748434 | 0.000438873 | 0.0009895778 | 0.00212665 | 0.004374782 | 0.008645967 | 0.01646943 | 0.03032589 | 0.05411929 | 0.09382392 | 0.1583501 | 0.260675 | 0.4192869 | 0.6599953 | 1.018154 | 1.541347 | 2.292579 | 3.354004 | 4.831239 | 6.858254 | 9.602887 | 13.27295 | 18.12294 | 24.46134 | 32.65844 | 43.15468 | 56.46945 | 73.2103 | 94.08243 | 119.8985 | 151.5884 | 190.2098 | 236.9577 | 293.1744 | 360.3601 | 440.1815 | 534.4819 | 645.2898 | 774.8273 | 925.5183 | 1099.996 | 1301.109 | 1531.928
Th |  | 2.919741e-69 | 1.526063e-60 | 1.430864e-53 | 7.209275e-48 | 4.055651e-43 | 4.226301e-39 | 1.171147e-35 | 1.124988e-32 | 4.569931e-30 | 9.139308e-28 | 1.012743e-25 | 6.826425e-24 | 3.015877e-22 | 9.276821e-21 | 2.08745e-19 | 3.579273e-18 | 4.838483e-17 | 5.306004e-16 | 4.835797e-15 | 3.738973e-14 | 2.496226e-13 | 1.461061e-12 | 7.596786e-12 | 3.549386e-11 | 1.50522e-10 | 5.845236e-10 | 2.09479e-09 | 6.976046e-09 | 2.172051e-08 | 6.357631e-08 | 1.757959e-07 | 4.612274e-07 | 1.152734e-06 | 2.865213e-06 | 6.487511e-06 | 1.419351e-05 | 3.007271e-05 | 6.183308e-05 | 0.0001236099 | 0.0002406686 | 0.0004570971 | 0.0008481136 | 0.00153936 | 0.002736568 | 0.004770353 | 0.008162724 | 0.01372424 | 0.02269384 | 0.03693723 | 0.05922459 | 0.09361444 | 0.1459778 | 0.2247062 | 0.3416568 | 0.5134029 | 0.7628705 | 1.121462 | 1.631787 | 2.351147 | 3.355939 | 4.747193 | 6.65747 | 9.259399 | 12.77619 | 17.49448 | 23.7799
Ti |  | 7.043656e-52 | 5.264062e-45 | 1.635578e-39 | 5.036428e-35 | 2.742154e-31 | 3.940655e-28 | 1.989674e-25 | 4.353097e-23 | 4.829369e-21 | 3.063701e-19 | 1.220228e-17 | 3.284692e-16 | 6.338896e-15 | 9.198529e-14 | 1.043652e-12 | 9.561363e-12 | 7.265532e-11 | 4.683675e-10 | 2.610699e-09 | 1.278873e-08 | 5.582625e-08 | 2.197836e-07 | 7.885101e-07 | 2.601358e-06 | 7.954405e-06 | 2.270108e-05 | 6.083827e-05 | 0.0001539411 | 0.0003695491 | 0.0008452711 | 0.001849247 | 0.003747015 | 0.007333539 | 0.01389044 | 0.02552165 | 0.04558412 | 0.07929908 | 0.1345971 | 0.2232614 | 0.3624425 | 0.5766296 | 0.9001685 | 1.380427 | 2.081716 | 3.090064 | 4.518976 | 6.516266 | 9.272081 | 13.02822 | 18.08881 | 24.8325 | 33.7261 | 45.33987 | 60.36439 | 79.62907 | 104.1223 | 135.0132 | 173.6747 | 221.709 | 280.9728 | 353.6059 | 442.059 | 549.1244 | 677.9661 | 832.1517 | 1015.684
Tl |  | 1.715195e-15 | 7.219053e-13 | 9.07431e-11 | 4.736417e-09 | 1.197145e-07 | 1.724792e-06 | 1.697515e-05 | 0.000123163 | 0.0006975311 | 0.003221431 | 0.0125517 | 0.04238206 | 0.1267108 | 0.3413084 | 0.8401543 | 1.912285 | 4.064249 | 8.132304 | 15.42677 | 27.90869 | 48.39646 | 80.79785 | 130.3608 | 203.9346 | 310.2334 | 460.0912 | 666.7012 | 945.8311 | 1316.007 | 1798.659 | 2418.231 | 3202.245 | 4181.322 | 5389.158 | 6862.467 | 8640.876 | 10766.79 | 13285.23 | 16243.63 | 19691.63 | 23680.83 | 28264.56 | 33497.59 | 39435.92 | 46136.47 | 53656.82 | 62054.97 | 71389.08 | 81717.22 | 93097.15 | 105586.1 | 119240.5 | 134115.9 | 150266.7 | 167746 | 186605.6 | 206895.5 | 228664.2 | 251958.3 | 276822.7 | 303300 | 331431.1 | 361254.8 | 392807.5 | 426123.8 | 461236
Tm |  | 1609546.1 | 3152205.2 | 5339722.4 | 8147448.5 | 11502433.6 | 15305620.8 | 19449331.7 | 23828955.2 | 28349690.9 | 32929711.1 | 37500989.1 | 42008752.9 | 46410216.3 | 50673011.8 | 54773574.4 | 58695614.8 | 62428751.3 | 65967322.3 | 69309380.4 | 72455855.3 | 75409865.7 | 78176160.8 | 80760669.8 | 83170143.9 | 85411872.1 | 87493458.6 | 89422650.4 | 91207204.6 | 92854787.8 | 760 | 760 | 760 | 760 | 760 | 760 | 760 | 760 | 760 | 760 | 760 | 760 | 760 | 760 | 760 | 760 | 760 | 760 | 760 | 760 | 760 | 760 | 760 | 760 | 760 | 760 | 760 | 760 | 760 | 760 | 760 | 760 | 760 | 760 | 760 | 760 | 760
V |  | 2.308981e-57 | 7.446429e-50 | 7.518136e-44 | 6.115486e-39 | 7.525799e-35 | 2.167163e-31 | 1.994e-28 | 7.366181e-26 | 1.296653e-23 | 1.239767e-21 | 7.128828e-20 | 2.671578e-18 | 6.958467e-17 | 1.326959e-15 | 1.933254e-14 | 2.228847e-13 | 2.0939e-12 | 1.642871e-11 | 1.099168e-10 | 6.383211e-10 | 3.266845e-09 | 1.492866e-08 | 6.160923e-08 | 2.318975e-07 | 8.030215e-07 | 2.577741e-06 | 7.722246e-06 | 2.171793e-05 | 5.76441e-05 | 0.0001450763 | 0.0003476732 | 0.0007963783 | 0.001749512 | 0.003697395 | 0.00753808 | 0.01486293 | 0.02761705 | 0.04940986 | 0.08619176 | 0.1468368 | 0.2446603 | 0.3992475 | 0.6388716 | 1.003641 | 1.549524 | 2.353425 | 3.519494 | 5.18686 | 7.538997 | 10.81494 | 15.32254 | 21.45401 | 29.70391 | 40.68982 | 55.17586 | 74.09921 | 98.59981 | 130.0533 | 170.1072 | 220.7209 | 284.2085 | 363.2858 | 461.1196 | 581.3819 | 728.3055 | 906.7443
W |  | 1.411403e-101 | 2.937282e-89 | 2.134002e-79 | 2.528707e-71 | 1.366127e-64 | 6.856652e-59 | 5.316497e-54 | 9.247724e-50 | 4.773861e-46 | 9.059114e-43 | 7.464449e-40 | 3.045856e-37 | 6.837756e-35 | 9.196202e-33 | 7.944596e-31 | 4.670048e-29 | 1.959791e-27 | 6.113043e-26 | 1.466535e-24 | 2.785793e-23 | 4.295944e-22 | 5.494921e-21 | 5.939551e-20 | 5.514274e-19 | 4.460037e-18 | 3.182219e-17 | 2.025124e-16 | 1.160768e-15 | 6.044817e-15 | 2.882238e-14 | 1.267058e-13 | 5.167568e-13 | 1.966221e-12 | 7.015055e-12 | 2.3576e-11 | 7.494669e-11 | 2.262131e-10 | 6.505195e-10 | 1.787905e-09 | 4.709978e-09 | 1.192418e-08 | 2.908205e-08 | 6.848195e-08 | 1.560177e-07 | 3.445418e-07 | 7.388252e-07 | 1.540915e-06 | 3.130452e-06 | 6.203467e-06 | 1.200676e-05 | 2.27252e-05 | 4.210857e-05 | 7.64667e-05 | 0.0001362201 | 0.0002382747 | 0.0004095979 | 0.0006925198 | 0.001152476 | 0.001889152 | 0.003052315 | 0.004864002 | 0.007649256 | 0.01187818 | 0.01822283 | 0.02763346 | 0.04143941
Y |  | 3.852302e-46 | 5.46139e-40 | 4.511908e-35 | 4.720242e-31 | 1.048978e-27 | 7.083525e-25 | 1.876901e-22 | 2.353637e-20 | 1.607584e-18 | 6.658884e-17 | 1.818449e-15 | 3.497077e-14 | 4.992448e-13 | 5.521522e-12 | 4.89891e-11 | 3.588842e-10 | 2.223581e-09 | 1.188922e-08 | 5.580388e-08 | 2.332894e-07 | 8.795327e-07 | 3.022696e-06 | 9.557834e-06 | 2.803252e-05 | 7.680282e-05 | 0.0001977907 | 0.000481428 | 0.001112918 | 0.002372783 | 0.004793784 | 0.009333061 | 0.01756028 | 0.03201206 | 0.05667279 | 0.09763895 | 0.1640149 | 0.2690943 | 0.431886 | 0.6790481 | 1.047295 | 1.586342 | 2.362461 | 3.46269 | 4.999779 | 7.117903 | 9.999183 | 13.87107 | 19.01456 | 25.77334 | 34.56373 | 45.88552 | 60.33362 | 78.61045 | 101.5391 | 130.0771 | 165.3306 | 208.5696 | 261.2428 | 324.9931 | 401.6736 | 493.363 | 602.3814 | 731.3063 | 882.9873 | 1060.561 | 1267.468
Yb |  | 7.786436e-12 | 1.227154e-09 | 6.94546e-08 | 1.868622e-06 | 2.880474e-05 | 0.0002894825 | 0.002079811 | 0.0114286 | 0.05052441 | 0.1867816 | 0.5950229 | 1.672579 | 4.227792 | 9.758058 | 760 | 760 | 760 | 760 | 760 | 760 | 760 | 760 | 760 | 760 | 760 | 760 | 760 | 760 | 760 | 760 | 760 | 760 | 760 | 760 | 760 | 760 | 760 | 760 | 760 | 760 | 760 | 760 | 760 | 760 | 760 | 760 | 760 | 760 | 760 | 760 | 760 | 760 | 760 | 760 | 760 | 760 | 760 | 760 | 760 | 760 | 760 | 760 | 760 | 760 | 760 | 760
Zn |  | 1.103605e-08 | 8.414645e-07 | 2.696582e-05 | 0.0004600591 | 0.00489193 | 0.03615748 | 0.1900262 | 0.7541891 | 2.519496 | 7.303306 | 18.80915 | 43.85019 | 93.932 | 187.1315 | 350.1613 | 620.4784 | 1048.287 | 1698.297 | 2651.118 | 4004.214 | 5872.372 | 8387.667 | 11698.95 | 15970.91 | 21382.75 | 28126.56 | 36405.46 | 46431.59 | 58424.01 | 72606.54 | 89205.69 | 108448.6 | 130561 | 155765.8 | 184280.9 | 216318 | 252081.4 | 291766.8 | 335559.9 | 383636.5 | 436161.1 | 493286.6 | 555154.2 | 621892.8 | 693619.5 | 770438.8 | 852443.2 | 939713.4 | 1032318.2 | 1130315.2 | 1233750.6 | 1342660.3 | 1457069.5 | 1576993.8 | 1702439.4 | 1833403.4 | 1969874.7 | 2111833.8 | 2259254.2 | 2412102.1 | 2570337.0 | 2733912.5 | 2902776.5 | 3076871.6 | 3256135.6 | 3440502.0
Zr |  | 1.137073e-68 | 5.871678e-60 | 5.436586e-53 | 2.704718e-47 | 1.502631e-42 | 1.546767e-38 | 4.235341e-35 | 4.02152e-32 | 1.615383e-29 | 3.195662e-27 | 3.504152e-25 | 2.338101e-23 | 1.022854e-21 | 3.116497e-20 | 6.948356e-19 | 1.18082e-17 | 1.582485e-16 | 1.720884e-15 | 1.555651e-14 | 1.193323e-13 | 7.905824e-13 | 4.592831e-12 | 2.370705e-11 | 1.099814e-10 | 4.63194e-10 | 1.78664e-09 | 6.360903e-09 | 2.104745e-08 | 6.512338e-08 | 1.89453e-07 | 5.207315e-07 | 1.358239e-06 | 3.375211e-06 | 8.019226e-06 | 1.827546e-05 | 3.945626e-05 | 8.248197e-05 | 0.0001668665 | 0.0003273968 | 0.0006242007 | 0.001158502 | 0.002096561 | 0.003705217 | 0.006403559 | 0.01083654 | 0.01797787 | 0.02927138 | 0.046822 | 0.07364966 | 0.1140221 | 0.1738849 | 0.2614099 | 0.3876861 | 0.5675795 | 0.8207917 | 1.173149 | 1.658159 | 2.318863 | 3.210041 | 4.400784 | 5.977498 | 8.047374 | 10.74235 | 14.22364 | 18.68684 | 24.36765

## Calculator
T | 1500 |  |  |  |  | Valid 10^-3 to 10^-15 atm |  |  | T (K) | Pressures in Torr
.76Torr to 8e-11Torr
element | State | A | B | C | D | T(melt) | P(atm) | P(Torr) | 400 | 450 | 500 | 550 | 600 | 650 | 700 | 750 | 800 | 850 | 900 | 950 | 1000 | 1050 | 1100 | 1150 | 1200 | 1250 | 1300 | 1350 | 1400 | 1450 | 1500 | 1550 | 1600 | 1650 | 1700 | 1750 | 1800 | 1850 | 1900 | 1950 | 2000 | 2050 | 2100 | 2150 | 2200 | 2250 | 2300 | 2350 | 2400 | 2450 | 2500 | 2550 | 2600 | 2650 | 2700 | 2750 | 2800 | 2850 | 2900 | 2950 | 3000 | 3050 | 3100 | 3150 | 3200 | 3250 | 3300 | 3350 | 3400 | 3450 | 3500 | 3550 | 3600 | 3650
K
'Li' | 'solid' | 5.667 | -8310 | 0 | 0 | 453 | 1.339677 | 1018.154 | 5.926709e-13 | 1.205444e-10 | 8.468638e-09 | 2.74614e-07 | 4.986704e-06 | 5.796932e-05 | 0.0004746626 | 0.002936389 | 0.01446484 | 0.05906674 | 0.206291 | 0.6316044 | 1.729074 | 4.300588 | 9.846188 | 20.97619 | 41.95789 | 79.39874 | 143.0559 | 246.7505 | 409.3543 | 655.8116 | 1018.154 | 1536.467 | 2259.767 | 3246.758 | 4566.446 | 6298.573 | 8533.888 | 11374.22 | 14932.39 | 19331.93 | 24706.63 | 31200.03 | 38964.65 | 48161.2 | 58957.75 | 71528.69 | 86053.81 | 102717.2 | 121706.4 | 143211.2 | 167422.4 | 194531.6 | 224729.3 | 258204.9 | 295145.3 | 335734.1 | 380151.3 | 428572.3 | 481167.6 | 538101.8 | 599533.7 | 665615.5 | 736492.7 | 812303.6 | 893179.2 | 979243.1 | 1070611.2 | 1167391.6 | 1269684.9 | 1377583.5 | 1491172.5 | 1610528.9 | 1735722.4 | 1866814.9
'Li' | 'liquid' | 5.055 | -8023 | 0 | 0 | 0 | 0.5085496 | 386.4977 | 7.556377e-13 | 1.27916e-10 | 7.75914e-09 | 2.231212e-07 | 3.665616e-06 | 3.915044e-05 | 0.0002981158 | 0.00173173 | 0.008073532 | 0.03140437 | 0.1050435 | 0.3094215 | 0.8181136 | 1.971793 | 4.387097 | 9.10525 | 17.78199 | 32.9165 | 58.11325 | 98.36727 | 160.3612 | 252.761 | 386.4977 | 575.0221 | 834.5235 | 1184.103 | 1645.894 | 2245.133 | 3010.172 | 3972.435 | 5166.328 | 6629.101 | 8400.664 | 10523.38 | 13041.8 | 16002.42 | 19453.4 | 23444.22 | 28025.46 | 33248.42 | 39164.89 | 45826.82 | 53286.06 | 61594.1 | 70801.81 | 80959.24 | 92115.37 | 104318 | 117613.3 | 132046.2 | 147659.7 | 164495 | 182591.4 | 201986.2 | 222714.8 | 244810.2 | 268303.3 | 293223.1 | 319596.1 | 347446.7 | 376797.2 | 407667.7 | 440076.2 | 474038.5 | 509568.4 | 546677.8
Li | [8 empty] | 5.926709e-13 | 1.205444e-10 | 7.75914e-09 | 2.231212e-07 | 3.665616e-06 | 3.915044e-05 | 0.0002981158 | 0.00173173 | 0.008073532 | 0.03140437 | 0.1050435 | 0.3094215 | 0.8181136 | 1.971793 | 4.387097 | 9.10525 | 17.78199 | 32.9165 | 58.11325 | 98.36727 | 160.3612 | 252.761 | 386.4977 | 575.0221 | 834.5235 | 1184.103 | 1645.894 | 2245.133 | 3010.172 | 3972.435 | 5166.328 | 6629.101 | 8400.664 | 10523.38 | 13041.8 | 16002.42 | 19453.4 | 23444.22 | 28025.46 | 33248.42 | 39164.89 | 45826.82 | 53286.06 | 61594.1 | 70801.81 | 80959.24 | 92115.37 | 104318 | 117613.3 | 132046.2 | 147659.7 | 164495 | 182591.4 | 201986.2 | 222714.8 | 244810.2 | 268303.3 | 293223.1 | 319596.1 | 347446.7 | 376797.2 | 407667.7 | 440076.2 | 474038.5 | 509568.4 | 546677.8
'Na' | 'solid' | 5.298 | -5603 | 0 | 0 | 371 | 36.53143 | 27763.89 | 1.483589e-06 | 5.341983e-05 | 0.00093932 | 0.009807106 | 0.06925964 | 0.3620875 | 1.49461 | 5.106777 | 14.96455 | 38.64105 | 89.79622 | 190.9496 | 376.5421 | 696.0222 | 1216.682 | 2026.001 | 3233.307 | 4970.655 | 7392.879 | 10676.85 | 15020.03 | 20638.38 | 27763.89 | 36641.64 | 47526.8 | 60681.46 | 76371.49 | 94863.54 | 116422.2 | 141307.4 | 169772.1 | 202060 | 238404 | 279024.8 | 324129.3 | 373910 | 428544 | 488192.8 | 553001.9 | 623100.7 | 698602.7 | 779605.4 | 866190.9 | 958426.2 | 1056364.0 | 1160042.7 | 1269487.4 | 1384710.7 | 1505712.9 | 1632483.0 | 1764999.7 | 1903231.2 | 2047137.1 | 2196667.9 | 2351766.7 | 2512369.0 | 2678404.0 | 2849794.8 | 3026459.1 | 3208309.7 | 3395255.1 | 3587200.3 | 3784046.4 | 3985692.0 | 4192033.1 | 4402963.6
'Na' | 'liquid' | 4.704 | -5377 | 0 | 0 | 0 | 13.16235 | 10003.38 | 1.387758e-06 | 4.324388e-05 | 0.0006773507 | 0.006433539 | 0.0419901 | 0.2053553 | 0.8005437 | 2.603037 | 7.304048 | 18.15228 | 40.77267 | 84.10341 | 161.3666 | 290.9787 | 497.3152 | 811.2625 | 1270.516 | 1919.613 | 2809.699 | 3998.072 | 5547.525 | 7525.541 | 10003.38 | 13055.13 | 16756.7 | 21184.87 | 26416.33 | 32526.86 | 39590.53 | 47679 | 56860.88 | 67201.3 | 78761.43 | 91598.16 | 105763.9 | 121306.3 | 138268.3 | 156688 | 176598.7 | 198028.9 | 221002.4 | 245538.6 | 271652.4 | 299354.7 | 328652.3 | 359548.1 | 392041.6 | 426128.8 | 461802.7 | 499053.3 | 537867.9 | 578231.5 | 620126.5 | 663533.4 | 708430.8 | 754795.8 | 802603.6 | 851828.3 | 902442.7 | 954418.8 | 1007727.3 | 1062338.4 | 1118221.6 | 1175345.9 | 1233679.9 | 1293191.7
Na | [8 empty] | 1.387758e-06 | 4.324388e-05 | 0.0006773507 | 0.006433539 | 0.0419901 | 0.2053553 | 0.8005437 | 2.603037 | 7.304048 | 18.15228 | 40.77267 | 84.10341 | 161.3666 | 290.9787 | 497.3152 | 811.2625 | 1270.516 | 1919.613 | 2809.699 | 3998.072 | 5547.525 | 7525.541 | 10003.38 | 13055.13 | 16756.7 | 21184.87 | 26416.33 | 32526.86 | 39590.53 | 47679 | 56860.88 | 67201.3 | 78761.43 | 91598.16 | 105763.9 | 121306.3 | 138268.3 | 156688 | 176598.7 | 198028.9 | 221002.4 | 245538.6 | 271652.4 | 299354.7 | 328652.3 | 359548.1 | 392041.6 | 426128.8 | 461802.7 | 499053.3 | 537867.9 | 578231.5 | 620126.5 | 663533.4 | 708430.8 | 754795.8 | 802603.6 | 851828.3 | 902442.7 | 954418.8 | 1007727.3 | 1062338.4 | 1118221.6 | 1175345.9 | 1233679.9 | 1293191.7
'K' | 'solid' | 4.961 | -4646 | 0 | 0 | 336 | 73.05781 | 55523.94 | 0.0001685829 | 0.003291313 | 0.03546611 | 0.2480509 | 1.254528 | 4.944488 | 16.0203 | 44.37587 | 108.2215 | 237.6464 | 478.18 | 893.8966 | 1569.689 | 2612.472 | 4151.234 | 6335.977 | 9335.701 | 13335.63 | 18533.93 | 25138.08 | 33361.24 | 43418.58 | 55523.94 | 69886.65 | 86708.88 | 106183.3 | 128490.9 | 153800 | 182264.7 | 214023.9 | 249201.4 | 287905.2 | 330227.8 | 376246.2 | 426022.6 | 479604.6 | 537026.1 | 598307.9 | 663458.2 | 732474.2 | 805341.8 | 882037.5 | 962528.5 | 1046773.7 | 1134724.7 | 1226326.3 | 1321517.3 | 1420231.2 | 1522396.9 | 1627939.1 | 1736779.3 | 1848835.8 | 1964024.6 | 2082259.7 | 2203453.6 | 2327517.5 | 2454361.9 | 2583896.6 | 2716031.5 | 2850676.4 | 2987741.4 | 3127137.1 | 3268774.9 | 3412567.1 | 3558426.8 | 3706268.5
'K' | 'liquid' | 4.402 | -4453 | 0 | 0 | 0 | 27.12273 | 20613.27 | 0.0001413558 | 0.00243926 | 0.02381297 | 0.1536208 | 0.7263516 | 2.704235 | 8.344206 | 22.15543 | 52.06712 | 110.6598 | 216.2897 | 393.9537 | 675.7928 | 1101.187 | 1716.452 | 2574.185 | 3732.332 | 5253.075 | 7201.6 | 9644.841 | 12650.26 | 16284.68 | 20613.27 | 25698.65 | 31600.11 | 38373 | 46068.26 | 54732.11 | 64405.76 | 75125.36 | 86921.93 | 99821.44 | 113844.9 | 129008.5 | 145324 | 162798.7 | 181435.7 | 201234.5 | 222191.1 | 244298 | 267545.1 | 291919.1 | 317404.9 | 343984.7 | 371639 | 400346.7 | 430085 | 460830.1 | 492556.9 | 525239.6 | 558851.4 | 593365.2 | 628753.3 | 664987.7 | 702040.2 | 739882.6 | 778486.5 | 817823.8 | 857866.4 | 898586.4 | 939956.4 | 981949.1 | 1024537.5 | 1067695.5 | 1111396.8 | 1155616.1
K | [8 empty] | 0.0001413558 | 0.00243926 | 0.02381297 | 0.1536208 | 0.7263516 | 2.704235 | 8.344206 | 22.15543 | 52.06712 | 110.6598 | 216.2897 | 393.9537 | 675.7928 | 1101.187 | 1716.452 | 2574.185 | 3732.332 | 5253.075 | 7201.6 | 9644.841 | 12650.26 | 16284.68 | 20613.27 | 25698.65 | 31600.11 | 38373 | 46068.26 | 54732.11 | 64405.76 | 75125.36 | 86921.93 | 99821.44 | 113844.9 | 129008.5 | 145324 | 162798.7 | 181435.7 | 201234.5 | 222191.1 | 244298 | 267545.1 | 291919.1 | 317404.9 | 343984.7 | 371639 | 400346.7 | 430085 | 460830.1 | 492556.9 | 525239.6 | 558851.4 | 593365.2 | 628753.3 | 664987.7 | 702040.2 | 739882.6 | 778486.5 | 817823.8 | 857866.4 | 898586.4 | 939956.4 | 981949.1 | 1024537.5 | 1067695.5 | 1111396.8 | 1155616.1
'Rb' | 'solid' | 4.5857 | -4215 | 0 | 0 | 313 | 59.6623 | 45343.35 | 0.0008492071 | 0.01258482 | 0.1087711 | 0.6351514 | 2.763844 | 9.591758 | 27.86667 | 70.22853 | 157.6753 | 321.8771 | 606.9882 | 1070.709 | 1784.488 | 2832.878 | 4312.165 | 6328.433 | 8995.257 | 12431.22 | 16757.37 | 22094.87 | 28562.7 | 36275.8 | 45343.35 | 55867.44 | 67942.04 | 81652.25 | 97073.75 | 114272.6 | 133305.1 | 154218.1 | 177048.6 | 201825.1 | 228567 | 257285.9 | 287985.6 | 320662.7 | 355307.6 | 391904.5 | 430432.3 | 470865.2 | 513172.8 | 557321 | 603272.6 | 650987.1 | 700421.9 | 751532.1 | 804271.1 | 858591 | 914442.6 | 971776.1 | 1030541.1 | 1090686.7 | 1152162.1 | 1214916.4 | 1278898.8 | 1344059.1 | 1410347.4 | 1477714.4 | 1546111.7 | 1615491.4 | 1685806.4 | 1757010.9 | 1829059.7 | 1901908.6 | 1975514.7 | 2049835.8
'Rb' | 'liquid' | 4.312 | -4040 | 0 | 0 | 0 | 41.55915 | 31584.95 | 0.001238265 | 0.01640725 | 0.1296623 | 0.7036538 | 2.880582 | 9.493557 | 26.3867 | 63.99513 | 138.9356 | 275.342 | 505.737 | 871.3287 | 1421.718 | 2214.086 | 3311.969 | 4783.768 | 6701.113 | 9137.21 | 12165.26 | 15857 | 20281.46 | 25503.91 | 31584.95 | 38579.98 | 46538.63 | 55504.57 | 65515.34 | 76602.36 | 88791.04 | 102101 | 116546.1 | 132135.3 | 148872.2 | 166756.2 | 185782.2 | 205941.5 | 227221.8 | 249607.7 | 273081.2 | 297621.7 | 323206.6 | 349811.4 | 377410.2 | 405975.5 | 435479.2 | 465892 | 497184.2 | 529325.3 | 562284.9 | 596032.2 | 630536.4 | 665766.7 | 701692.6 | 738284 | 775510.7 | 813343.3 | 851752.8 | 890710.7 | 930188.9 | 970160.2 | 1010597.7 | 1051475.4 | 1092767.8 | 1134450.2 | 1176498.5 | 1218889.3
Rb | [8 empty] | 0.001238265 | 0.01640725 | 0.1296623 | 0.7036538 | 2.880582 | 9.493557 | 26.3867 | 63.99513 | 138.9356 | 275.342 | 505.737 | 871.3287 | 1421.718 | 2214.086 | 3311.969 | 4783.768 | 6701.113 | 9137.21 | 12165.26 | 15857 | 20281.46 | 25503.91 | 31584.95 | 38579.98 | 46538.63 | 55504.57 | 65515.34 | 76602.36 | 88791.04 | 102101 | 116546.1 | 132135.3 | 148872.2 | 166756.2 | 185782.2 | 205941.5 | 227221.8 | 249607.7 | 273081.2 | 297621.7 | 323206.6 | 349811.4 | 377410.2 | 405975.5 | 435479.2 | 465892 | 497184.2 | 529325.3 | 562284.9 | 596032.2 | 630536.4 | 665766.7 | 701692.6 | 738284 | 775510.7 | 813343.3 | 851752.8 | 890710.7 | 930188.9 | 970160.2 | 1010597.7 | 1051475.4 | 1092767.8 | 1134450.2 | 1176498.5 | 1218889.3
'Cs' | 'solid' | 4.711 | -3999 | 0 | 0 | 301.6 | 110.9175 | 84297.29 | 0.003929286 | 0.05071623 | 0.3924764 | 2.093652 | 8.449161 | 27.51097 | 75.6757 | 181.892 | 391.7992 | 771.0947 | 1407.603 | 2411.792 | 3915.738 | 6070.747 | 9043.969 | 13014.34 | 18168.27 | 24695.26 | 32783.83 | 42617.83 | 54373.22 | 68215.42 | 84297.29 | 102757.5 | 123719.6 | 147291.3 | 173564.4 | 202614.6 | 234502.2 | 269272.5 | 306956.4 | 347571.7 | 391123.2 | 437604.6 | 486998.8 | 539279.1 | 594410.3 | 652349.4 | 713046.6 | 776446.4 | 842487.7 | 911105.6 | 982230.9 | 1055791.8 | 1131713.9 | 1209920.9 | 1290335.0 | 1372877.5 | 1457468.9 | 1544029.9 | 1632480.8 | 1722742.5 | 1814736.6 | 1908385.3 | 2003611.9 | 2100340.9 | 2198498.1 | 2298010.7 | 2398807.6 | 2500818.9 | 2603976.9 | 2708215.1 | 2813469.2 | 2919676.4 | 3026775.8 | 3134708.4
'Cs' | 'liquid' | 4.165 | -3830 | 0 | 0 | 0 | 40.89467 | 31079.95 | 0.002956743 | 0.0342533 | 0.243116 | 1.208307 | 4.597061 | 14.23987 | 37.53056 | 86.92545 | 181.2648 | 346.682 | 616.9615 | 1033.32 | 1643.666 | 2501.466 | 3664.337 | 5192.528 | 7147.381 | 9589.889 | 12579.39 | 16172.48 | 20422.05 | 25376.65 | 31079.95 | 37570.4 | 44881.11 | 53039.75 | 62068.67 | 71985.03 | 82801.04 | 94524.27 | 107157.9 | 120701 | 135149.2 | 150494.6 | 166726.3 | 183830.8 | 201792.3 | 220592.8 | 240212.8 | 260631.2 | 281825.5 | 303772.4 | 326447.7 | 349826.6 | 373883.8 | 398593.8 | 423930.9 | 449869.3 | 476383.2 | 503447.2 | 531036 | 559124.5 | 587688.1 | 616702.8 | 646144.6 | 675990.5 | 706217.7 | 736804.1 | 767728.3 | 798969.1 | 830506.4 | 862320.4 | 894391.9 | 926702.5 | 959234.3 | 991970
Cs | [8 empty] | 0.002956743 | 0.0342533 | 0.243116 | 1.208307 | 4.597061 | 14.23987 | 37.53056 | 86.92545 | 181.2648 | 346.682 | 616.9615 | 1033.32 | 1643.666 | 2501.466 | 3664.337 | 5192.528 | 7147.381 | 9589.889 | 12579.39 | 16172.48 | 20422.05 | 25376.65 | 31079.95 | 37570.4 | 44881.11 | 53039.75 | 62068.67 | 71985.03 | 82801.04 | 94524.27 | 107157.9 | 120701 | 135149.2 | 150494.6 | 166726.3 | 183830.8 | 201792.3 | 220592.8 | 240212.8 | 260631.2 | 281825.5 | 303772.4 | 326447.7 | 349826.6 | 373883.8 | 398593.8 | 423930.9 | 449869.3 | 476383.2 | 503447.2 | 531036 | 559124.5 | 587688.1 | 616702.8 | 646144.6 | 675990.5 | 706217.7 | 736804.1 | 767728.3 | 798969.1 | 830506.4 | 862320.4 | 894391.9 | 926702.5 | 959234.3 | 991970
'Be' | 'solid' | 8.042 | -17020 | -0.444 | 0 | 1560 | 1.928186e-05 | 0.01465421 | 1.650057e-33 | 8.366908e-29 | 4.835829e-25 | 5.762859e-22 | 2.102073e-19 | 3.085068e-17 | 2.214646e-15 | 8.973318e-14 | 2.284766e-12 | 3.968462e-11 | 5.012089e-10 | 4.840774e-09 | 3.722319e-08 | 2.354408e-07 | 1.258079e-06 | 5.805822e-06 | 2.356806e-05 | 8.546446e-05 | 0.0002804885 | 0.0008424381 | 0.002337706 | 0.006042757 | 0.01465421 | 0.03354758 | 0.07289275 | 0.1510425 | 0.2997296 | 0.5717293 | 1.051761 | 1.871498 | 3.229626 | 5.417926 | 8.854342 | 14.12394 | 22.02857 | 33.64588 | 50.39811 | 74.13104 | 107.2029 | 152.583 | 213.9603 | 295.8592 | 403.7646 | 544.2519 | 725.1228 | 955.5445 | 1246.19 | 1609.381 | 2059.226 | 2611.756 | 3285.06 | 4099.408 | 5077.365 | 6243.909 | 7626.52 | 9255.27 | 11162.9 | 13384.87 | 15959.44 | 18927.65 | 22333.39 | 26223.37 | 30647.16 | 35657.1 | 41308.32 | 47658.66
'Be' | 'liquid' | 5.786 | -15731 | 0 | 0 | 0 | 1.989146e-05 | 0.01511751 | 2.184307e-31 | 5.11724e-27 | 1.602557e-23 | 1.161436e-20 | 2.808538e-18 | 2.919276e-16 | 1.562991e-14 | 4.92206e-13 | 1.007079e-11 | 1.444624e-10 | 1.541433e-09 | 1.281936e-08 | 8.626082e-08 | 4.840707e-07 | 2.322226e-06 | 9.720378e-06 | 3.611162e-05 | 0.0001207852 | 0.0003681666 | 0.001033287 | 0.002693922 | 0.006574278 | 0.01511751 | 0.03294438 | 0.0683815 | 0.135792 | 0.2589907 | 0.4760699 | 0.8459976 | 1.457372 | 2.43972 | 3.977719 | 6.328687 | 9.843625 | 14.99206 | 22.39079 | 32.83667 | 47.34325 | 67.1813 | 93.9228 | 129.4882 | 176.1965 | 236.8174 | 314.6255 | 413.4557 | 537.7584 | 692.6555 | 883.9953 | 1118.406 | 1403.345 | 1747.153 | 2159.092 | 2649.396 | 3229.302 | 3911.087 | 4708.096 | 5634.769 | 6706.654 | 7940.428 | 9353.899 | 10966.02 | 12796.86 | 14867.64 | 17200.69 | 19819.44 | 22748.39
Be | [8 empty] | 1.650057e-33 | 8.366908e-29 | 4.835829e-25 | 5.762859e-22 | 2.102073e-19 | 3.085068e-17 | 2.214646e-15 | 8.973318e-14 | 2.284766e-12 | 3.968462e-11 | 5.012089e-10 | 4.840774e-09 | 3.722319e-08 | 2.354408e-07 | 1.258079e-06 | 5.805822e-06 | 2.356806e-05 | 8.546446e-05 | 0.0002804885 | 0.0008424381 | 0.002337706 | 0.006042757 | 0.01465421 | 0.03354758 | 0.0683815 | 0.135792 | 0.2589907 | 0.4760699 | 0.8459976 | 1.457372 | 2.43972 | 3.977719 | 6.328687 | 9.843625 | 14.99206 | 22.39079 | 32.83667 | 47.34325 | 67.1813 | 93.9228 | 129.4882 | 176.1965 | 236.8174 | 314.6255 | 413.4557 | 537.7584 | 692.6555 | 883.9953 | 1118.406 | 1403.345 | 1747.153 | 2159.092 | 2649.396 | 3229.302 | 3911.087 | 4708.096 | 5634.769 | 6706.654 | 7940.428 | 9353.899 | 10966.02 | 12796.86 | 14867.64 | 17200.69 | 19819.44 | 22748.39
'Mg' | 'solid' | 8.489 | -7813 | -0.8253 | 0 | 923 | 4.561474 | 3466.72 | 4.895911e-11 | 6.57499e-09 | 3.283626e-07 | 7.993514e-06 | 0.0001135896 | 0.001067373 | 0.007249793 | 0.037992 | 0.1613034 | 0.5759694 | 1.780599 | 4.87627 | 12.04796 | 27.25673 | 57.15115 | 112.1777 | 207.8414 | 366.0444 | 616.4192 | 997.5662 | 1558.116 | 2357.549 | 3466.72 | 4968.07 | 6955.5 | 9533.944 | 12818.63 | 16934.13 | 22013.12 | 28195.09 | 35624.84 | 44450.98 | 54824.36 | 66896.53 | 80818.32 | 96738.34 | 114801.8 | 135149 | 157914.9 | 183227.4 | 211207.1 | 241966.5 | 275609.2 | 312229.8 | 351913.6 | 394736.1 | 440763.2 | 490051.1 | 542646.4 | 598586.1 | 657898 | 720601.1 | 786705.3 | 856212.6 | 929116.6 | 1005403.6 | 1085052.7 | 1168036.1 | 1254319.8 | 1343864.0 | 1436623.2 | 1532547.0 | 1631580.6 | 1733664.5 | 1838735.9 | 1946728.3
'Mg' | 'liquid' | 0 | 0 | 0 | 0 | 0 | 1 | 760 | 760 | 760 | 760 | 760 | 760 | 760 | 760 | 760 | 760 | 760 | 760 | 760 | 760 | 760 | 760 | 760 | 760 | 760 | 760 | 760 | 760 | 760 | 760 | 760 | 760 | 760 | 760 | 760 | 760 | 760 | 760 | 760 | 760 | 760 | 760 | 760 | 760 | 760 | 760 | 760 | 760 | 760 | 760 | 760 | 760 | 760 | 760 | 760 | 760 | 760 | 760 | 760 | 760 | 760 | 760 | 760 | 760 | 760 | 760 | 760 | 760 | 760 | 760 | 760 | 760 | 760
Mg | [8 empty] | 4.895911e-11 | 6.57499e-09 | 3.283626e-07 | 7.993514e-06 | 0.0001135896 | 0.001067373 | 0.007249793 | 0.037992 | 0.1613034 | 0.5759694 | 1.780599 | 760 | 760 | 760 | 760 | 760 | 760 | 760 | 760 | 760 | 760 | 760 | 760 | 760 | 760 | 760 | 760 | 760 | 760 | 760 | 760 | 760 | 760 | 760 | 760 | 760 | 760 | 760 | 760 | 760 | 760 | 760 | 760 | 760 | 760 | 760 | 760 | 760 | 760 | 760 | 760 | 760 | 760 | 760 | 760 | 760 | 760 | 760 | 760 | 760 | 760 | 760 | 760 | 760 | 760 | 760
'Ca' | 'solid' | 10.127 | -9517 | -1.403 | 0 | 1112 | 0.2119714 | 161.0983 | 3.66964e-15 | 1.369202e-12 | 1.538717e-10 | 7.235164e-09 | 1.771743e-07 | 2.628801e-06 | 2.632854e-05 | 0.0001926501 | 0.001092769 | 0.005027687 | 0.01943421 | 0.06488923 | 0.1913434 | 0.5073124 | 1.227217 | 2.741589 | 5.713326 | 11.20079 | 20.80568 | 36.84051 | 62.50846 | 102.086 | 161.0983 | 246.478 | 366.6978 | 531.8692 | 753.804 | 1046.033 | 1423.784 | 1903.914 | 2504.811 | 3246.252 | 4149.24 | 5235.81 | 6528.827 | 8051.76 | 9828.46 | 11882.94 | 14239.13 | 16920.69 | 19950.81 | 23351.98 | 27145.87 | 31353.13 | 35993.28 | 41084.58 | 46643.96 | 52686.89 | 59227.35 | 66277.79 | 73849.08 | 81950.5 | 90589.77 | 99773 | 109504.8 | 119788.2 | 130624.8 | 142014.8 | 153956.9 | 166448.6 | 179486.2 | 193064.6 | 207177.8 | 221818.7 | 236979.1 | 252650.1
'Ca' | 'liquid' | 0 | 0 | 0 | 0 | 0 | 1 | 760 | 760 | 760 | 760 | 760 | 760 | 760 | 760 | 760 | 760 | 760 | 760 | 760 | 760 | 760 | 760 | 760 | 760 | 760 | 760 | 760 | 760 | 760 | 760 | 760 | 760 | 760 | 760 | 760 | 760 | 760 | 760 | 760 | 760 | 760 | 760 | 760 | 760 | 760 | 760 | 760 | 760 | 760 | 760 | 760 | 760 | 760 | 760 | 760 | 760 | 760 | 760 | 760 | 760 | 760 | 760 | 760 | 760 | 760 | 760 | 760 | 760 | 760 | 760 | 760 | 760 | 760
Ca | [8 empty] | 3.66964e-15 | 1.369202e-12 | 1.538717e-10 | 7.235164e-09 | 1.771743e-07 | 2.628801e-06 | 2.632854e-05 | 0.0001926501 | 0.001092769 | 0.005027687 | 0.01943421 | 0.06488923 | 0.1913434 | 0.5073124 | 1.227217 | 760 | 760 | 760 | 760 | 760 | 760 | 760 | 760 | 760 | 760 | 760 | 760 | 760 | 760 | 760 | 760 | 760 | 760 | 760 | 760 | 760 | 760 | 760 | 760 | 760 | 760 | 760 | 760 | 760 | 760 | 760 | 760 | 760 | 760 | 760 | 760 | 760 | 760 | 760 | 760 | 760 | 760 | 760 | 760 | 760 | 760 | 760 | 760 | 760 | 760 | 760
'Sr' | 'solid' | 9.226 | -8572 | -1.1926 | 0 | 1042 | 0.5290868 | 402.1059 | 3.746251e-13 | 7.828949e-11 | 5.546538e-09 | 1.791441e-07 | 3.213096e-06 | 3.668097e-05 | 0.0002937889 | 0.001772892 | 0.008503319 | 0.03376624 | 0.1145881 | 0.3407395 | 0.9057609 | 2.187428 | 4.863192 | 10.06265 | 19.55459 | 35.96158 | 62.99101 | 105.6691 | 170.5627 | 265.9757 | 402.1059 | 591.1551 | 847.3837 | 1187.109 | 1628.648 | 2192.203 | 2899.702 | 3774.601 | 4841.647 | 6126.619 | 7656.058 | 9456.981 | 11556.6 | 13982.05 | 16760.1 | 19916.96 | 23477.97 | 27467.46 | 31908.54 | 36822.95 | 42230.9 | 48150.98 | 54600.08 | 61593.32 | 69143.98 | 77263.52 | 85961.57 | 95245.91 | 105122.5 | 115595.6 | 126667.6 | 138339.4 | 150610.2 | 163477.7 | 176938.3 | 190986.7 | 205616.6 | 220820.4 | 236589.4 | 252914 | 269783.4 | 287186.1 | 305109.8 | 323541.5
'Sr' | 'liquid' | 0 | 0 | 0 | 0 | 0 | 1 | 760 | 760 | 760 | 760 | 760 | 760 | 760 | 760 | 760 | 760 | 760 | 760 | 760 | 760 | 760 | 760 | 760 | 760 | 760 | 760 | 760 | 760 | 760 | 760 | 760 | 760 | 760 | 760 | 760 | 760 | 760 | 760 | 760 | 760 | 760 | 760 | 760 | 760 | 760 | 760 | 760 | 760 | 760 | 760 | 760 | 760 | 760 | 760 | 760 | 760 | 760 | 760 | 760 | 760 | 760 | 760 | 760 | 760 | 760 | 760 | 760 | 760 | 760 | 760 | 760 | 760 | 760
Sr | [8 empty] | 3.746251e-13 | 7.828949e-11 | 5.546538e-09 | 1.791441e-07 | 3.213096e-06 | 3.668097e-05 | 0.0002937889 | 0.001772892 | 0.008503319 | 0.03376624 | 0.1145881 | 0.3407395 | 0.9057609 | 760 | 760 | 760 | 760 | 760 | 760 | 760 | 760 | 760 | 760 | 760 | 760 | 760 | 760 | 760 | 760 | 760 | 760 | 760 | 760 | 760 | 760 | 760 | 760 | 760 | 760 | 760 | 760 | 760 | 760 | 760 | 760 | 760 | 760 | 760 | 760 | 760 | 760 | 760 | 760 | 760 | 760 | 760 | 760 | 760 | 760 | 760 | 760 | 760 | 760 | 760 | 760 | 760
'Ba' | 'solid' | 12.405 | -9690 | -2.289 | 0 | 1002 | 0.04730719 | 35.95346 | 1.272619e-15 | 4.778337e-13 | 5.344059e-11 | 2.482799e-09 | 5.978956e-08 | 8.696863e-07 | 8.521716e-06 | 6.09254e-05 | 0.0003373965 | 0.001514864 | 0.005713284 | 0.01861248 | 0.05355667 | 0.1385925 | 0.3273217 | 0.7141497 | 1.454011 | 2.786035 | 5.060007 | 8.763989 | 14.55117 | 23.26396 | 35.95346 | 53.89288 | 78.58379 | 111.7546 | 155.3517 | 211.5225 | 282.5931 | 371.0391 | 479.4536 | 610.5111 | 766.9304 | 951.4363 | 1166.723 | 1415.42 | 1700.054 | 2023.024 | 2386.575 | 2792.769 | 3243.471 | 3740.334 | 4284.784 | 4878.015 | 5520.984 | 6214.412 | 6958.779 | 7754.337 | 8601.111 | 9498.909 | 10447.33 | 11445.78 | 12493.47 | 13589.46 | 14732.63 | 15921.73 | 17155.38 | 18432.07 | 19750.2 | 21108.08 | 22503.93 | 23935.91 | 25402.15 | 26900.69 | 28429.58 | 29986.84
'Ba' | 'liquid' | 4.007 | -8163 | 0 | 0 | 0 | 0.03672823 | 27.91345 | 3.022133e-14 | 5.595174e-12 | 3.645974e-10 | 1.11172e-08 | 1.917845e-07 | 2.134775e-06 | 1.684166e-05 | 0.000100882 | 0.0004831295 | 0.001924351 | 0.006573756 | 0.0197325 | 0.05306566 | 0.1298757 | 0.2930249 | 0.6159603 | 1.217064 | 2.277265 | 4.060531 | 6.936604 | 11.40511 | 18.12001 | 27.91345 | 41.81788 | 61.08556 | 87.2049 | 121.9127 | 167.2023 | 225.3272 | 298.8004 | 390.3892 | 503.1063 | 640.1969 | 805.1233 | 1001.546 | 1233.302 | 1504.385 | 1818.92 | 2181.138 | 2595.354 | 3065.94 | 3597.302 | 4193.857 | 4860.01 | 5600.131 | 6418.54 | 7319.481 | 8307.11 | 9385.479 | 10558.52 | 11830.03 | 13203.68 | 14682.96 | 16271.22 | 17971.64 | 19787.23 | 21720.81 | 23775.04 | 25952.38 | 28255.12 | 30685.36 | 33245.02 | 35935.85 | 38759.39 | 41717.05 | 44810.03
Ba | [8 empty] | 1.272619e-15 | 4.778337e-13 | 5.344059e-11 | 2.482799e-09 | 5.978956e-08 | 8.696863e-07 | 8.521716e-06 | 6.09254e-05 | 0.0003373965 | 0.001514864 | 0.005713284 | 0.01861248 | 0.05355667 | 0.1298757 | 0.2930249 | 0.6159603 | 1.217064 | 2.277265 | 4.060531 | 6.936604 | 11.40511 | 18.12001 | 27.91345 | 41.81788 | 61.08556 | 87.2049 | 121.9127 | 167.2023 | 225.3272 | 298.8004 | 390.3892 | 503.1063 | 640.1969 | 805.1233 | 1001.546 | 1233.302 | 1504.385 | 1818.92 | 2181.138 | 2595.354 | 3065.94 | 3597.302 | 4193.857 | 4860.01 | 5600.131 | 6418.54 | 7319.481 | 8307.11 | 9385.479 | 10558.52 | 11830.03 | 13203.68 | 14682.96 | 16271.22 | 17971.64 | 19787.23 | 21720.81 | 23775.04 | 25952.38 | 28255.12 | 30685.36 | 33245.02 | 35935.85 | 38759.39 | 41717.05 | 44810.03
'Al' | 'solid' | 9.459 | -17342 | -0.7927 | 0 | 933 | 2.398718e-05 | 0.01823025 | 8.359121e-34 | 4.998437e-29 | 3.283523e-25 | 4.331307e-22 | 1.714904e-19 | 2.691641e-17 | 2.042766e-15 | 8.671333e-14 | 2.296329e-12 | 4.12392e-11 | 5.359159e-10 | 5.304388e-09 | 4.165946e-08 | 2.683653e-07 | 1.456958e-06 | 6.81708e-06 | 2.800786e-05 | 0.0001026344 | 0.0003399309 | 0.001029134 | 0.002875643 | 0.007478202 | 0.01823025 | 0.04192283 | 0.09144452 | 0.1901127 | 0.3783208 | 0.7233409 | 1.333259 | 2.376143 | 4.105605 | 6.893977 | 11.27424 | 17.99178 | 28.06694 | 42.86898 | 64.2019 | 94.40238 | 136.4495 | 194.0857 | 271.9486 | 375.7113 | 512.2318 | 689.7074 | 917.8342 | 1207.969 | 1573.289 | 2028.957 | 2592.269 | 3282.81 | 4122.595 | 5136.196 | 6350.865 | 7796.64 | 9506.434 | 11516.11 | 13864.56 | 16593.72 | 19748.59 | 23377.29 | 27531 | 32263.96 | 37633.42 | 43699.57 | 50525.47 | 58176.98
'Al' | 'liquid' | 5.911 | -16211 | 0 | 0 | 0 | 1.269599e-05 | 0.009648955 | 1.837865e-32 | 5.852874e-28 | 2.343223e-24 | 2.076195e-21 | 5.935814e-19 | 7.109083e-17 | 4.29776e-15 | 1.503651e-13 | 3.373367e-12 | 5.248665e-11 | 6.019929e-10 | 5.34076e-09 | 3.809023e-08 | 2.253025e-07 | 1.133812e-06 | 4.957833e-06 | 1.91711e-05 | 6.65294e-05 | 0.0002098039 | 0.0006076667 | 0.001631278 | 0.00409085 | 0.009648955 | 0.02153297 | 0.04570236 | 0.09267554 | 0.1802732 | 0.3375865 | 0.6105236 | 1.069328 | 1.818479 | 3.009402 | 4.85639 | 7.65612 | 11.81108 | 17.85721 | 26.49581 | 38.63 | 55.40548 | 78.25565 | 108.9508 | 149.6508 | 202.9615 | 271.9936 | 360.4239 | 472.558 | 613.394 | 788.6867 | 1005.011 | 1269.824 | 1591.525 | 1979.518 | 2444.257 | 2997.31 | 3651.394 | 4420.429 | 5319.565 | 6365.223 | 7575.117 | 8968.279 | 10565.07 | 12387.2 | 14457.7 | 16800.98 | 19442.77 | 22410.1
Al | [8 empty] | 8.359121e-34 | 4.998437e-29 | 3.283523e-25 | 4.331307e-22 | 1.714904e-19 | 2.691641e-17 | 2.042766e-15 | 8.671333e-14 | 2.296329e-12 | 4.12392e-11 | 5.359159e-10 | 5.34076e-09 | 3.809023e-08 | 2.253025e-07 | 1.133812e-06 | 4.957833e-06 | 1.91711e-05 | 6.65294e-05 | 0.0002098039 | 0.0006076667 | 0.001631278 | 0.00409085 | 0.009648955 | 0.02153297 | 0.04570236 | 0.09267554 | 0.1802732 | 0.3375865 | 0.6105236 | 1.069328 | 1.818479 | 3.009402 | 4.85639 | 7.65612 | 11.81108 | 17.85721 | 26.49581 | 38.63 | 55.40548 | 78.25565 | 108.9508 | 149.6508 | 202.9615 | 271.9936 | 360.4239 | 472.558 | 613.394 | 788.6867 | 1005.011 | 1269.824 | 1591.525 | 1979.518 | 2444.257 | 2997.31 | 3651.394 | 4420.429 | 5319.565 | 6365.223 | 7575.117 | 8968.279 | 10565.07 | 12387.2 | 14457.7 | 16800.98 | 19442.77 | 22410.1
'Ga' | 'solid' | 6.657 | -14208 | 0 | 0 | 302.9 | 0.001531087 | 1.163626 | 1.04187e-26 | 9.21468e-23 | 1.323773e-19 | 5.070915e-17 | 7.20798e-15 | 4.779165e-13 | 1.740487e-11 | 3.924764e-10 | 5.995337e-09 | 6.645375e-08 | 5.638284e-07 | 3.819655e-06 | 2.137045e-05 | 0.0001014811 | 0.0004182635 | 0.001524161 | 0.004986704 | 0.01483931 | 0.04060531 | 0.1031262 | 0.2450429 | 0.5485205 | 1.163626 | 2.351592 | 4.547928 | 8.45093 | 15.14142 | 26.23955 | 44.10423 | 72.0798 | 114.7939 | 178.5088 | 271.5274 | 404.6522 | 591.6969 | 850.0442 | 1201.246 | 1671.656 | 2293.096 | 3103.531 | 4147.76 | 5478.1 | 7155.065 | 9248.023 | 11835.82 | 15007.36 | 18862.16 | 23510.84 | 29075.55 | 35690.32 | 43501.4 | 52667.46 | 63359.77 | 75762.26 | 90071.58 | 106497 | 125260.3 | 146595.7 | 170749.3 | 197979.2 | 228554.7 | 262756 | 300874.3 | 343210.1 | 390073.9 | 441784.9
'Ga' | 'liquid' | 6.754 | -13984 | -0.3413 | 0 | 0 | 0.0002225017 | 0.1691013 | 6.119705e-27 | 4.505226e-23 | 5.567435e-20 | 1.879634e-17 | 2.398634e-15 | 1.448505e-13 | 4.860028e-12 | 1.019112e-10 | 1.458777e-09 | 1.524889e-08 | 1.226741e-07 | 7.916196e-07 | 4.235587e-06 | 1.930129e-05 | 7.657006e-05 | 0.0002692759 | 0.0008522278 | 0.002458319 | 0.006532834 | 0.01614032 | 0.03736532 | 0.08160199 | 0.1691013 | 0.3342088 | 0.6327723 | 1.152218 | 2.024786 | 3.444352 | 5.687222 | 9.137112 | 14.31446 | 21.91002 | 32.82253 | 48.20017 | 69.48523 | 98.46147 | 137.3033 | 188.6264 | 255.5382 | 341.6881 | 451.3161 | 589.2995 | 761.1963 | 973.2846 | 1232.599 | 1546.958 | 1924.996 | 2376.175 | 2910.803 | 3540.042 | 4275.906 | 5131.264 | 6119.822 | 7256.113 | 8555.475 | 10034.02 | 11708.63 | 13596.86 | 15716.98 | 18087.87 | 20729.01 | 23660.43 | 26902.62 | 30476.54 | 34403.54 | 38705.28
Ga | [8 empty] | 6.119705e-27 | 4.505226e-23 | 5.567435e-20 | 1.879634e-17 | 2.398634e-15 | 1.448505e-13 | 4.860028e-12 | 1.019112e-10 | 1.458777e-09 | 1.524889e-08 | 1.226741e-07 | 7.916196e-07 | 4.235587e-06 | 1.930129e-05 | 7.657006e-05 | 0.0002692759 | 0.0008522278 | 0.002458319 | 0.006532834 | 0.01614032 | 0.03736532 | 0.08160199 | 0.1691013 | 0.3342088 | 0.6327723 | 1.152218 | 2.024786 | 3.444352 | 5.687222 | 9.137112 | 14.31446 | 21.91002 | 32.82253 | 48.20017 | 69.48523 | 98.46147 | 137.3033 | 188.6264 | 255.5382 | 341.6881 | 451.3161 | 589.2995 | 761.1963 | 973.2846 | 1232.599 | 1546.958 | 1924.996 | 2376.175 | 2910.803 | 3540.042 | 4275.906 | 5131.264 | 6119.822 | 7256.113 | 8555.475 | 10034.02 | 11708.63 | 13596.86 | 15716.98 | 18087.87 | 20729.01 | 23660.43 | 26902.62 | 30476.54 | 34403.54 | 38705.28
'In' | 'solid' | 5.991 | -12548 | 0 | 0 | 429 | 0.004223443 | 3.209817 | 3.175511e-23 | 9.713352e-20 | 5.967791e-17 | 1.140954e-14 | 9.08825e-13 | 3.69146e-11 | 8.832819e-10 | 1.384035e-08 | 1.537495e-07 | 1.286651e-06 | 8.503376e-06 | 4.606728e-05 | 0.0002107723 | 0.0008343291 | 0.002914344 | 0.009130809 | 0.02601039 | 0.0681418 | 0.16577 | 0.3775711 | 0.8108797 | 1.65204 | 3.209817 | 5.974887 | 10.69827 | 18.4912 | 30.94832 | 50.29536 | 79.56141 | 122.7753 | 185.1838 | 273.4902 | 396.108 | 563.4274 | 788.0894 | 1085.262 | 1472.913 | 1972.081 | 2607.122 | 3405.957 | 4400.279 | 5625.757 | 7122.191 | 8933.657 | 11108.61 | 13699.96 | 16765.1 | 20365.94 | 24568.86 | 29444.66 | 35068.49 | 41519.71 | 48881.77 | 57242.06 | 66691.68 | 77325.28 | 89240.83 | 102539.3 | 117324.7 | 133703.2 | 151783.8 | 171677 | 193495.4 | 217353 | 243365 | 271647.3
'In' | 'liquid' | 5.374 | -12276 | 0 | 0 | 0 | 0.001548817 | 1.177101 | 3.671247e-23 | 9.436558e-20 | 5.044447e-17 | 8.606243e-15 | 6.234672e-13 | 2.337006e-11 | 5.220003e-10 | 7.705727e-09 | 8.124817e-08 | 6.493228e-07 | 4.119207e-06 | 2.151336e-05 | 9.523873e-05 | 0.0003659191 | 0.001243981 | 0.003802165 | 0.01058799 | 0.02716524 | 0.06482413 | 0.1450375 | 0.3063671 | 0.61462 | 1.177101 | 2.16179 | 3.822202 | 6.528503 | 10.80531 | 17.37627 | 27.21533 | 41.60427 | 62.19579 | 91.08125 | 130.862 | 184.723 | 256.5071 | 350.7891 | 472.9482 | 629.236 | 826.8415 | 1073.949 | 1379.792 | 1754.694 | 2210.108 | 2758.646 | 3414.091 | 4191.416 | 5106.777 | 6177.512 | 7422.118 | 8860.234 | 10512.6 | 12401.03 | 14548.35 | 16978.35 | 19715.76 | 22786.14 | 26215.83 | 30031.9 | 34262.07 | 38934.62 | 44078.35 | 49722.47 | 55896.55 | 62630.43 | 69954.17 | 77897.93
In | [8 empty] | 3.175511e-23 | 9.436558e-20 | 5.044447e-17 | 8.606243e-15 | 6.234672e-13 | 2.337006e-11 | 5.220003e-10 | 7.705727e-09 | 8.124817e-08 | 6.493228e-07 | 4.119207e-06 | 2.151336e-05 | 9.523873e-05 | 0.0003659191 | 0.001243981 | 0.003802165 | 0.01058799 | 0.02716524 | 0.06482413 | 0.1450375 | 0.3063671 | 0.61462 | 1.177101 | 2.16179 | 3.822202 | 6.528503 | 10.80531 | 17.37627 | 27.21533 | 41.60427 | 62.19579 | 91.08125 | 130.862 | 184.723 | 256.5071 | 350.7891 | 472.9482 | 629.236 | 826.8415 | 1073.949 | 1379.792 | 1754.694 | 2210.108 | 2758.646 | 3414.091 | 4191.416 | 5106.777 | 6177.512 | 7422.118 | 8860.234 | 10512.6 | 12401.03 | 14548.35 | 16978.35 | 19715.76 | 22786.14 | 26215.83 | 30031.9 | 34262.07 | 38934.62 | 44078.35 | 49722.47 | 55896.55 | 62630.43 | 69954.17 | 77897.93
'Tl' | 'solid' | 5.971 | -9447 | 0 | 0 | 577 | 0.4709773 | 357.9428 | 1.715195e-15 | 7.219053e-13 | 9.07431e-11 | 4.736417e-09 | 1.278832e-07 | 2.079541e-06 | 2.270384e-05 | 0.0001802244 | 0.00110424 | 0.005466331 | 0.02265411 | 0.08083567 | 0.2539882 | 0.7156007 | 1.834982 | 4.335418 | 9.534844 | 19.68854 | 38.44948 | 71.45553 | 127.0447 | 217.0907 | 357.9428 | 571.4456 | 886.0099 | 1337.701 | 1971.309 | 2841.371 | 4013.103 | 5563.231 | 7580.683 | 10167.13 | 13437.35 | 17519.47 | 22554.97 | 28698.56 | 36117.92 | 44993.2 | 55516.53 | 67891.22 | 82331.04 | 99059.29 | 118307.9 | 140316.2 | 165330.1 | 193601.1 | 225384.8 | 260940.1 | 300528.1 | 344410.8 | 392850.6 | 446108.7 | 504444.7 | 568115.4 | 637373.8 | 712469 | 793644.6 | 881138.9 | 975183.4 | 1076003.3 | 1183815.9 | 1298831.2 | 1421250.8 | 1551268.0 | 1689067.2 | 1834824.0
'Tl' | 'liquid' | 5.259 | -9037 | 0 | 0 | 0 | 0.1715273 | 130.3608 | 3.526254e-15 | 1.141804e-12 | 1.163626e-10 | 5.115693e-09 | 1.197145e-07 | 1.724792e-06 | 1.697515e-05 | 0.000123163 | 0.0006975311 | 0.003221431 | 0.0125517 | 0.04238206 | 0.1267108 | 0.3413084 | 0.8401543 | 1.912285 | 4.064249 | 8.132304 | 15.42677 | 27.90869 | 48.39646 | 80.79785 | 130.3608 | 203.9346 | 310.2334 | 460.0912 | 666.7012 | 945.8311 | 1316.007 | 1798.659 | 2418.231 | 3202.245 | 4181.322 | 5389.158 | 6862.467 | 8640.876 | 10766.79 | 13285.23 | 16243.63 | 19691.63 | 23680.83 | 28264.56 | 33497.59 | 39435.92 | 46136.47 | 53656.82 | 62054.97 | 71389.08 | 81717.22 | 93097.15 | 105586.1 | 119240.5 | 134115.9 | 150266.7 | 167746 | 186605.6 | 206895.5 | 228664.2 | 251958.3 | 276822.7 | 303300 | 331431.1 | 361254.8 | 392807.5 | 426123.8 | 461236
Tl | [8 empty] | 1.715195e-15 | 7.219053e-13 | 9.07431e-11 | 4.736417e-09 | 1.197145e-07 | 1.724792e-06 | 1.697515e-05 | 0.000123163 | 0.0006975311 | 0.003221431 | 0.0125517 | 0.04238206 | 0.1267108 | 0.3413084 | 0.8401543 | 1.912285 | 4.064249 | 8.132304 | 15.42677 | 27.90869 | 48.39646 | 80.79785 | 130.3608 | 203.9346 | 310.2334 | 460.0912 | 666.7012 | 945.8311 | 1316.007 | 1798.659 | 2418.231 | 3202.245 | 4181.322 | 5389.158 | 6862.467 | 8640.876 | 10766.79 | 13285.23 | 16243.63 | 19691.63 | 23680.83 | 28264.56 | 33497.59 | 39435.92 | 46136.47 | 53656.82 | 62054.97 | 71389.08 | 81717.22 | 93097.15 | 105586.1 | 119240.5 | 134115.9 | 150266.7 | 167746 | 186605.6 | 206895.5 | 228664.2 | 251958.3 | 276822.7 | 303300 | 331431.1 | 361254.8 | 392807.5 | 426123.8 | 461236
'Sn' | 'solid' | 6.036 | -15710 | 0 | 0 | 508 | 3.653143e-05 | 0.02776389 | 4.383425e-31 | 1.013217e-26 | 3.139161e-23 | 2.255159e-20 | 5.413526e-18 | 5.592202e-16 | 2.978218e-14 | 9.335701e-13 | 1.902451e-11 | 2.719322e-10 | 2.892398e-09 | 2.398675e-08 | 1.609954e-07 | 9.013819e-07 | 4.315145e-06 | 1.802785e-05 | 6.685701e-05 | 0.0002232614 | 0.0006795137 | 0.001904481 | 0.004958896 | 0.01208734 | 0.02776389 | 0.06044073 | 0.1253325 | 0.2486574 | 0.4738459 | 0.8703035 | 1.545382 | 2.660245 | 4.450333 | 7.251091 | 11.52958 | 17.92252 | 27.28106 | 40.72273 | 59.6904 | 86.0184 | 122.0053 | 170.4933 | 234.9526 | 319.572 | 429.3521 | 570.2027 | 749.0415 | 973.894 | 1253.993 | 1599.876 | 2023.482 | 2538.241 | 3159.164 | 3902.922 | 4787.92 | 5834.369 | 7064.341 | 8501.822 | 10172.76 | 12105.07 | 14328.72 | 16875.68 | 19779.96 | 23077.59 | 26806.63 | 31007.12 | 35721.09 | 40992.46
'Sn' | 'liquid' | 5.262 | -15332 | 0 | 0 | 0 | 1.098163e-05 | 0.008346036 | 6.498507e-31 | 1.179512e-26 | 3.011713e-23 | 1.846928e-20 | 3.885798e-18 | 3.590222e-16 | 1.737627e-14 | 5.013568e-13 | 9.501969e-12 | 1.273992e-10 | 1.280142e-09 | 1.008942e-08 | 6.468649e-08 | 3.474632e-07 | 1.601887e-06 | 6.466059e-06 | 2.323523e-05 | 7.537262e-05 | 0.0002233405 | 0.0006106278 | 0.001553764 | 0.003706982 | 0.008346036 | 0.01783203 | 0.03633403 | 0.07090753 | 0.1330424 | 0.2408079 | 0.4217313 | 0.7165492 | 1.183968 | 1.906556 | 2.997875 | 4.610937 | 6.948022 | 10.2719 | 14.91841 | 21.31039 | 29.97275 | 41.54878 | 56.81726 | 76.71043 | 102.3325 | 134.9785 | 176.1532 | 227.59 | 291.2695 | 369.4374 | 464.6215 | 579.6482 | 717.6572 | 882.1155 | 1076.829 | 1305.955 | 1574.009 | 1885.871 | 2246.796 | 2662.411 | 3138.723 | 3682.114 | 4299.34 | 4997.532 | 5784.185 | 6667.152 | 7654.639 | 8755.191
Sn | [8 empty] | 4.383425e-31 | 1.013217e-26 | 3.139161e-23 | 1.846928e-20 | 3.885798e-18 | 3.590222e-16 | 1.737627e-14 | 5.013568e-13 | 9.501969e-12 | 1.273992e-10 | 1.280142e-09 | 1.008942e-08 | 6.468649e-08 | 3.474632e-07 | 1.601887e-06 | 6.466059e-06 | 2.323523e-05 | 7.537262e-05 | 0.0002233405 | 0.0006106278 | 0.001553764 | 0.003706982 | 0.008346036 | 0.01783203 | 0.03633403 | 0.07090753 | 0.1330424 | 0.2408079 | 0.4217313 | 0.7165492 | 1.183968 | 1.906556 | 2.997875 | 4.610937 | 6.948022 | 10.2719 | 14.91841 | 21.31039 | 29.97275 | 41.54878 | 56.81726 | 76.71043 | 102.3325 | 134.9785 | 176.1532 | 227.59 | 291.2695 | 369.4374 | 464.6215 | 579.6482 | 717.6572 | 882.1155 | 1076.829 | 1305.955 | 1574.009 | 1885.871 | 2246.796 | 2662.411 | 3138.723 | 3682.114 | 4299.34 | 4997.532 | 5784.185 | 6667.152 | 7654.639 | 8755.191
'Pb' | 'solid' | 5.643 | -10143 | 0 | 0 | 601 | 0.07603263 | 57.7848 | 1.466606e-17 | 9.634154e-15 | 1.729074e-12 | 1.207801e-10 | 4.157321e-09 | 8.302296e-08 | 1.08097e-06 | 9.995709e-06 | 6.999445e-05 | 0.0003898274 | 0.001793963 | 0.007030262 | 0.02403331 | 0.07308253 | 0.2008651 | 0.5056076 | 1.178457 | 2.566927 | 5.266304 | 10.24425 | 19.00262 | 33.77856 | 57.7848 | 95.48664 | 152.911 | 237.9802 | 360.8635 | 534.335 | 774.1295 | 1099.286 | 1532.472 | 2100.27 | 2833.437 | 3767.114 | 4940.986 | 6399.399 | 8191.417 | 10370.83 | 12996.12 | 16130.33 | 19841 | 24199.9 | 29282.87 | 35169.53 | 41943.02 | 49689.71 | 58498.8 | 68462.06 | 79673.44 | 92228.73 | 106225.2 | 121761.1 | 138935.6 | 157848.3 | 178598.6 | 201286 | 226009.2 | 252866 | 281953.3 | 313366.4 | 347198.9 | 383542.6 | 422487.2 | 464120.2 | 508526.5 | 555788.4
'Pb' | 'liquid' | 4.911 | -9701 | 0 | 0 | 0 | 0.02777581 | 21.10961 | 3.461893e-17 | 1.714099e-14 | 2.453656e-12 | 1.424399e-10 | 4.202234e-09 | 7.365432e-08 | 8.575159e-07 | 7.196924e-06 | 4.629815e-05 | 0.0002392613 | 0.001030207 | 0.003803949 | 0.01232576 | 0.03570804 | 0.09391234 | 0.2270709 | 0.5100901 | 1.074023 | 2.135531 | 4.03541 | 7.286649 | 12.6319 | 21.10961 | 34.12746 | 53.54126 | 81.73718 | 121.7147 | 177.1679 | 252.5627 | 353.2074 | 485.3155 | 656.0573 | 873.6019 | 1147.145 | 1486.927 | 1904.235 | 2411.394 | 3021.747 | 3749.622 | 4610.293 | 5619.922 | 6795.505 | 8154.805 | 9716.277 | 11498.99 | 13522.56 | 15807.04 | 18372.88 | 21240.79 | 24431.71 | 27966.7 | 31866.84 | 36153.22 | 40846.78 | 45968.33 | 51538.41 | 57577.27 | 64104.79 | 71140.45 | 78703.26 | 86811.71 | 95483.76 | 104736.8 | 114587.6 | 125052.2 | 136146.2
Pb | [8 empty] | 1.466606e-17 | 9.634154e-15 | 1.729074e-12 | 1.207801e-10 | 4.157321e-09 | 7.365432e-08 | 8.575159e-07 | 7.196924e-06 | 4.629815e-05 | 0.0002392613 | 0.001030207 | 0.003803949 | 0.01232576 | 0.03570804 | 0.09391234 | 0.2270709 | 0.5100901 | 1.074023 | 2.135531 | 4.03541 | 7.286649 | 12.6319 | 21.10961 | 34.12746 | 53.54126 | 81.73718 | 121.7147 | 177.1679 | 252.5627 | 353.2074 | 485.3155 | 656.0573 | 873.6019 | 1147.145 | 1486.927 | 1904.235 | 2411.394 | 3021.747 | 3749.622 | 4610.293 | 5619.922 | 6795.505 | 8154.805 | 9716.277 | 11498.99 | 13522.56 | 15807.04 | 18372.88 | 21240.79 | 24431.71 | 27966.7 | 31866.84 | 36153.22 | 40846.78 | 45968.33 | 51538.41 | 57577.27 | 64104.79 | 71140.45 | 78703.26 | 86811.71 | 95483.76 | 104736.8 | 114587.6 | 125052.2 | 136146.2
'Sc' | 'solid' | 6.65 | -19721 | 0.2885 | -0.3663 | 1812 | 2.624031e-06 | 0.001994264 | 9.528135e-40 | 2.963609e-34 | 7.369982e-30 | 2.917727e-26 | 2.910562e-23 | 1.0054e-20 | 1.509271e-18 | 1.16306e-16 | 5.213208e-15 | 1.495459e-13 | 2.957266e-12 | 4.275033e-11 | 4.73493e-10 | 4.173707e-09 | 3.020463e-08 | 1.84132e-07 | 9.660302e-07 | 4.440912e-06 | 1.816294e-05 | 6.695249e-05 | 0.0002249277 | 0.0006953102 | 0.001994264 | 0.005345625 | 0.0134765 | 0.03213191 | 0.07281316 | 0.1575024 | 0.326474 | 0.6507177 | 1.251009 | 2.326244 | 4.194312 | 7.349446 | 12.54069 | 20.8768 | 33.96344 | 54.07909 | 84.39646 | 129.2563 | 194.5007 | 287.8725 | 419.4878 | 602.3861 | 853.1657 | 1192.706 | 1646.979 | 2247.959 | 3034.621 | 4054.032 | 5362.541 | 7027.041 | 9126.335 | 11752.56 | 15012.69 | 19030.11 | 23946.21 | 29922.09 | 37140.2 | 45806.1 | 56150.18 | 68429.37 | 82928.88 | 99963.9 | 119881.3 | 143061
'Sc' | 'liquid' | 5.795 | -17681 | 0 | 0 | 0 | 1.01781e-06 | 0.0007735355 | 2.973813e-36 | 2.424948e-31 | 2.059746e-27 | 3.377076e-24 | 1.612428e-21 | 2.980404e-19 | 2.613618e-17 | 1.262254e-15 | 3.754599e-14 | 7.492679e-13 | 1.072156e-11 | 1.159404e-10 | 9.881289e-10 | 6.866983e-09 | 4.00108e-08 | 2.000005e-07 | 8.742727e-07 | 3.396359e-06 | 1.188624e-05 | 3.791199e-05 | 0.0001113084 | 0.0003034034 | 0.0007735355 | 0.001856593 | 0.004218797 | 0.009121285 | 0.01884627 | 0.03735812 | 0.07129118 | 0.1313761 | 0.2344359 | 0.406101 | 0.6844057 | 1.124438 | 1.804221 | 2.831996 | 4.355073 | 6.570393 | 9.736935 | 14.19005 | 20.35777 | 28.77921 | 40.12487 | 55.21894 | 75.06353 | 100.8644 | 134.0587 | 176.3433 | 229.7052 | 296.4517 | 379.2425 | 481.121 | 605.5457 | 756.4225 | 938.1347 | 1155.574 | 1414.168 | 1719.911 | 2079.385 | 2499.788 | 2988.956 | 3555.38 | 4208.228 | 4957.357 | 5813.326 | 6787.409
Sc | [8 empty] | 9.528135e-40 | 2.963609e-34 | 7.369982e-30 | 2.917727e-26 | 2.910562e-23 | 1.0054e-20 | 1.509271e-18 | 1.16306e-16 | 5.213208e-15 | 1.495459e-13 | 2.957266e-12 | 4.275033e-11 | 4.73493e-10 | 4.173707e-09 | 3.020463e-08 | 1.84132e-07 | 9.660302e-07 | 4.440912e-06 | 1.816294e-05 | 6.695249e-05 | 0.0002249277 | 0.0006953102 | 0.001994264 | 0.005345625 | 0.0134765 | 0.03213191 | 0.07281316 | 0.1575024 | 0.326474 | 0.1313761 | 0.2344359 | 0.406101 | 0.6844057 | 1.124438 | 1.804221 | 2.831996 | 4.355073 | 6.570393 | 9.736935 | 14.19005 | 20.35777 | 28.77921 | 40.12487 | 55.21894 | 75.06353 | 100.8644 | 134.0587 | 176.3433 | 229.7052 | 296.4517 | 379.2425 | 481.121 | 605.5457 | 756.4225 | 938.1347 | 1155.574 | 1414.168 | 1719.911 | 2079.385 | 2499.788 | 2988.956 | 3555.38 | 4208.228 | 4957.357 | 5813.326 | 6787.409
'Y' | 'solid' | 9.735 | -22306 | -0.8705 | 0 | 1799 | 1.25761e-08 | 9.557834e-06 | 3.852302e-46 | 5.46139e-40 | 4.511908e-35 | 4.720242e-31 | 1.048978e-27 | 7.083525e-25 | 1.876901e-22 | 2.353637e-20 | 1.607584e-18 | 6.658884e-17 | 1.818449e-15 | 3.497077e-14 | 4.992448e-13 | 5.521522e-12 | 4.89891e-11 | 3.588842e-10 | 2.223581e-09 | 1.188922e-08 | 5.580388e-08 | 2.332894e-07 | 8.795327e-07 | 3.022696e-06 | 9.557834e-06 | 2.803252e-05 | 7.680282e-05 | 0.0001977907 | 0.000481428 | 0.001112918 | 0.002454012 | 0.005181354 | 0.01051135 | 0.02055247 | 0.03883891 | 0.07111419 | 0.1264494 | 0.2187974 | 0.3690997 | 0.6080803 | 0.9798704 | 1.546622 | 2.39427 | 3.639609 | 5.438847 | 7.997779 | 11.58373 | 16.53939 | 23.29861 | 32.40423 | 44.52808 | 60.49291 | 81.29653 | 108.1378 | 142.4447 | 185.9037 | 240.4913 | 308.5066 | 392.6047 | 495.832 | 621.6605 | 774.0244 | 957.3549 | 1176.616 | 1437.34 | 1745.659 | 2108.342 | 2532.823
'Y' | 'liquid' | 5.795 | -20341 | 0 | 0 | 0 | 1.715273e-08 | 1.303608e-05 | 6.657537e-43 | 2.975715e-37 | 9.858562e-33 | 4.922404e-29 | 5.944932e-26 | 2.409725e-23 | 4.142306e-21 | 3.584927e-19 | 1.776493e-17 | 5.561928e-16 | 1.187688e-14 | 1.837531e-13 | 2.16179e-12 | 2.011095e-11 | 1.52755e-10 | 9.727192e-10 | 5.308603e-09 | 2.529377e-08 | 1.068785e-07 | 4.05888e-07 | 1.40129e-06 | 4.441582e-06 | 1.303608e-05 | 3.569339e-05 | 9.176743e-05 | 0.0002228101 | 0.0005134752 | 0.001128197 | 0.002372783 | 0.004793784 | 0.009333061 | 0.01756028 | 0.03201206 | 0.05667279 | 0.09763895 | 0.1640149 | 0.2690943 | 0.431886 | 0.6790481 | 1.047295 | 1.586342 | 2.362461 | 3.46269 | 4.999779 | 7.117903 | 9.999183 | 13.87107 | 19.01456 | 25.77334 | 34.56373 | 45.88552 | 60.33362 | 78.61045 | 101.5391 | 130.0771 | 165.3306 | 208.5696 | 261.2428 | 324.9931 | 401.6736 | 493.363 | 602.3814 | 731.3063 | 882.9873 | 1060.561 | 1267.468
Y | [8 empty] | 3.852302e-46 | 5.46139e-40 | 4.511908e-35 | 4.720242e-31 | 1.048978e-27 | 7.083525e-25 | 1.876901e-22 | 2.353637e-20 | 1.607584e-18 | 6.658884e-17 | 1.818449e-15 | 3.497077e-14 | 4.992448e-13 | 5.521522e-12 | 4.89891e-11 | 3.588842e-10 | 2.223581e-09 | 1.188922e-08 | 5.580388e-08 | 2.332894e-07 | 8.795327e-07 | 3.022696e-06 | 9.557834e-06 | 2.803252e-05 | 7.680282e-05 | 0.0001977907 | 0.000481428 | 0.001112918 | 0.002372783 | 0.004793784 | 0.009333061 | 0.01756028 | 0.03201206 | 0.05667279 | 0.09763895 | 0.1640149 | 0.2690943 | 0.431886 | 0.6790481 | 1.047295 | 1.586342 | 2.362461 | 3.46269 | 4.999779 | 7.117903 | 9.999183 | 13.87107 | 19.01456 | 25.77334 | 34.56373 | 45.88552 | 60.33362 | 78.61045 | 101.5391 | 130.0771 | 165.3306 | 208.5696 | 261.2428 | 324.9931 | 401.6736 | 493.363 | 602.3814 | 731.3063 | 882.9873 | 1060.561 | 1267.468
'La' | 'solid' | 7.463 | -22551 | -0.3142 | 0 | 1190 | 2.698188e-09 | 2.050623e-06 | 1.408466e-47 | 2.493681e-41 | 2.476266e-36 | 3.026728e-32 | 7.689861e-29 | 5.836467e-26 | 1.714626e-23 | 2.357596e-21 | 1.749495e-19 | 7.812714e-18 | 2.285198e-16 | 4.680779e-15 | 7.08294e-14 | 8.26824e-13 | 7.714343e-12 | 5.923483e-11 | 3.835614e-10 | 2.137787e-09 | 1.043493e-08 | 4.527081e-08 | 1.76784e-07 | 6.282001e-07 | 2.050623e-06 | 6.19982e-06 | 1.748655e-05 | 4.630282e-05 | 0.0001157477 | 0.0002745145 | 0.0006204026 | 0.001341339 | 0.002784081 | 0.005565053 | 0.01074311 | 0.02008042 | 0.03642511 | 0.06425756 | 0.110451 | 0.1853067 | 0.3039318 | 0.4880382 | 0.7682476 | 1.186992 | 1.802108 | 2.69122 | 3.957013 | 5.733482 | 8.193263 | 11.55611 | 16.09859 | 22.1651 | 30.18014 | 40.662 | 54.2378 | 71.65988 | 93.8235 | 121.7858 | 156.7862 | 200.2676 | 253.8985 | 319.597 | 399.5543 | 496.2598 | 612.526 | 751.5147 | 916.7622 | 1112.205
'La' | 'liquid' | 5.911 | -21855 | 0 | 0 | 0 | 2.192805e-09 | 1.666532e-06 | 1.426637e-46 | 1.679372e-40 | 1.207296e-35 | 1.136187e-31 | 2.327092e-28 | 1.474812e-25 | 3.718648e-23 | 4.485528e-21 | 2.972101e-19 | 1.2024e-17 | 3.224633e-16 | 6.117168e-15 | 8.645967e-14 | 9.49572e-13 | 8.387485e-12 | 6.130075e-11 | 3.79589e-10 | 2.031485e-09 | 9.555978e-09 | 4.007972e-08 | 1.517397e-07 | 5.240827e-07 | 1.666532e-06 | 4.918284e-06 | 1.356559e-05 | 3.518512e-05 | 8.628419e-05 | 0.0002010213 | 0.0004468347 | 0.0009512618 | 0.001946176 | 0.003838144 | 0.007316672 | 0.01351568 | 0.02424771 | 0.04233478 | 0.07206472 | 0.1198065 | 0.1948228 | 0.3103227 | 0.4848011 | 0.7437131 | 1.121537 | 1.664276 | 2.432452 | 3.504643 | 4.981603 | 6.991025 | 9.692961 | 13.28595 | 18.01386 | 24.17347 | 32.12281 | 42.29021 | 55.18405 | 71.40331 | 91.64865 | 116.7342 | 147.6 | 185.3246 | 231.1386 | 286.4382 | 352.7994 | 431.9919 | 525.9934 | 637.0043
La | [8 empty] | 1.408466e-47 | 2.493681e-41 | 2.476266e-36 | 3.026728e-32 | 7.689861e-29 | 5.836467e-26 | 1.714626e-23 | 2.357596e-21 | 1.749495e-19 | 7.812714e-18 | 2.285198e-16 | 4.680779e-15 | 7.08294e-14 | 8.26824e-13 | 7.714343e-12 | 5.923483e-11 | 3.79589e-10 | 2.031485e-09 | 9.555978e-09 | 4.007972e-08 | 1.517397e-07 | 5.240827e-07 | 1.666532e-06 | 4.918284e-06 | 1.356559e-05 | 3.518512e-05 | 8.628419e-05 | 0.0002010213 | 0.0004468347 | 0.0009512618 | 0.001946176 | 0.003838144 | 0.007316672 | 0.01351568 | 0.02424771 | 0.04233478 | 0.07206472 | 0.1198065 | 0.1948228 | 0.3103227 | 0.4848011 | 0.7437131 | 1.121537 | 1.664276 | 2.432452 | 3.504643 | 4.981603 | 6.991025 | 9.692961 | 13.28595 | 18.01386 | 24.17347 | 32.12281 | 42.29021 | 55.18405 | 71.40331 | 91.64865 | 116.7342 | 147.6 | 185.3246 | 231.1386 | 286.4382 | 352.7994 | 431.9919 | 525.9934 | 637.0043
'Ti' | 'solid' | 11.925 | -24991 | -1.3376 | 0 | 1930 | 1.037513e-09 | 7.885101e-07 | 7.043656e-52 | 5.264062e-45 | 1.635578e-39 | 5.036428e-35 | 2.742154e-31 | 3.940655e-28 | 1.989674e-25 | 4.353097e-23 | 4.829369e-21 | 3.063701e-19 | 1.220228e-17 | 3.284692e-16 | 6.338896e-15 | 9.198529e-14 | 1.043652e-12 | 9.561363e-12 | 7.265532e-11 | 4.683675e-10 | 2.610699e-09 | 1.278873e-08 | 5.582625e-08 | 2.197836e-07 | 7.885101e-07 | 2.601358e-06 | 7.954405e-06 | 2.270108e-05 | 6.083827e-05 | 0.0001539411 | 0.0003695491 | 0.0008452711 | 0.001849247 | 0.003882986 | 0.007849751 | 0.01532075 | 0.02894256 | 0.05304238 | 0.09450256 | 0.1639922 | 0.2776606 | 0.459415 | 0.7439202 | 1.180475 | 1.83793 | 2.810822 | 4.226902 | 6.256247 | 9.122114 | 13.11372 | 18.60107 | 26.05201 | 36.05154 | 49.32354 | 66.75486 | 89.42185 | 118.6193 | 155.8916 | 203.0661 | 262.2889 | 336.0617 | 427.2811 | 539.2787 | 675.863 | 841.3612 | 1040.662 | 1279.26 | 1563.296
'Ti' | 'liquid' | 6.358 | -22747 | 0 | 0 | 0 | 1.56075e-09 | 1.18617e-06 | 2.35133e-48 | 4.896939e-42 | 5.556657e-37 | 7.596819e-33 | 2.123963e-29 | 1.751576e-26 | 5.534767e-24 | 8.118583e-22 | 6.38357e-20 | 3.003566e-18 | 9.212323e-17 | 1.970621e-15 | 3.103227e-14 | 3.758409e-13 | 3.628463e-12 | 2.876164e-11 | 1.918582e-10 | 1.099546e-09 | 5.509615e-09 | 2.450101e-08 | 9.793918e-08 | 3.558176e-07 | 1.18617e-06 | 3.658725e-06 | 1.051813e-05 | 2.836305e-05 | 7.214818e-05 | 0.0001739914 | 0.0003995686 | 0.0008772794 | 0.001848027 | 0.003747015 | 0.007333539 | 0.01389044 | 0.02552165 | 0.04558412 | 0.07929908 | 0.1345971 | 0.2232614 | 0.3624425 | 0.5766296 | 0.9001685 | 1.380427 | 2.081716 | 3.090064 | 4.518976 | 6.516266 | 9.272081 | 13.02822 | 18.08881 | 24.8325 | 33.7261 | 45.33987 | 60.36439 | 79.62907 | 104.1223 | 135.0132 | 173.6747 | 221.709 | 280.9728 | 353.6059 | 442.059 | 549.1244 | 677.9661 | 832.1517 | 1015.684
Ti | [8 empty] | 7.043656e-52 | 5.264062e-45 | 1.635578e-39 | 5.036428e-35 | 2.742154e-31 | 3.940655e-28 | 1.989674e-25 | 4.353097e-23 | 4.829369e-21 | 3.063701e-19 | 1.220228e-17 | 3.284692e-16 | 6.338896e-15 | 9.198529e-14 | 1.043652e-12 | 9.561363e-12 | 7.265532e-11 | 4.683675e-10 | 2.610699e-09 | 1.278873e-08 | 5.582625e-08 | 2.197836e-07 | 7.885101e-07 | 2.601358e-06 | 7.954405e-06 | 2.270108e-05 | 6.083827e-05 | 0.0001539411 | 0.0003695491 | 0.0008452711 | 0.001849247 | 0.003747015 | 0.007333539 | 0.01389044 | 0.02552165 | 0.04558412 | 0.07929908 | 0.1345971 | 0.2232614 | 0.3624425 | 0.5766296 | 0.9001685 | 1.380427 | 2.081716 | 3.090064 | 4.518976 | 6.516266 | 9.272081 | 13.02822 | 18.08881 | 24.8325 | 33.7261 | 45.33987 | 60.36439 | 79.62907 | 104.1223 | 135.0132 | 173.6747 | 221.709 | 280.9728 | 353.6059 | 442.059 | 549.1244 | 677.9661 | 832.1517 | 1015.684
'Zr' | 'solid' | 10.008 | -31512 | -0.789 | 0 | 2125 | 3.119349e-14 | 2.370705e-11 | 1.137073e-68 | 5.871678e-60 | 5.436586e-53 | 2.704718e-47 | 1.502631e-42 | 1.546767e-38 | 4.235341e-35 | 4.02152e-32 | 1.615383e-29 | 3.195662e-27 | 3.504152e-25 | 2.338101e-23 | 1.022854e-21 | 3.116497e-20 | 6.948356e-19 | 1.18082e-17 | 1.582485e-16 | 1.720884e-15 | 1.555651e-14 | 1.193323e-13 | 7.905824e-13 | 4.592831e-12 | 2.370705e-11 | 1.099814e-10 | 4.63194e-10 | 1.78664e-09 | 6.360903e-09 | 2.104745e-08 | 6.512338e-08 | 1.89453e-07 | 5.207315e-07 | 1.358239e-06 | 3.375211e-06 | 8.019226e-06 | 1.827546e-05 | 4.006595e-05 | 8.472386e-05 | 0.0001732241 | 0.0003431949 | 0.0006602058 | 0.001235455 | 0.00225279 | 0.004009026 | 0.006972786 | 0.0118686 | 0.01979483 | 0.03238594 | 0.05203206 | 0.08217131 | 0.1276729 | 0.1953326 | 0.2945033 | 0.4378899 | 0.6425364 | 0.9310391 | 1.333021 | 1.886906 | 2.642029 | 3.66113 | 5.023265 | 6.827181 | 9.195202 | 12.27765 | 16.25787 | 21.35785 | 27.84453
'Zr' | 'liquid' | 6.806 | -30295 | 0 | 0 | 0 | 4.067554e-14 | 3.091341e-11 | 8.898434e-67 | 2.315215e-58 | 1.249723e-51 | 4.027128e-46 | 1.567281e-41 | 1.199834e-37 | 2.560013e-34 | 1.965533e-31 | 6.577541e-29 | 1.110803e-26 | 1.060968e-24 | 6.271045e-23 | 2.464981e-21 | 6.830188e-20 | 1.39928e-18 | 2.204628e-17 | 2.760452e-16 | 2.823668e-15 | 2.41528e-14 | 1.762272e-13 | 1.11565e-12 | 6.218851e-12 | 3.091341e-11 | 1.385646e-10 | 5.655078e-10 | 2.119374e-09 | 7.348951e-09 | 2.373477e-08 | 7.182209e-08 | 2.047095e-07 | 5.52175e-07 | 1.41552e-06 | 3.461893e-06 | 8.10522e-06 | 1.822314e-05 | 3.945626e-05 | 8.248197e-05 | 0.0001668665 | 0.0003273968 | 0.0006242007 | 0.001158502 | 0.002096561 | 0.003705217 | 0.006403559 | 0.01083654 | 0.01797787 | 0.02927138 | 0.046822 | 0.07364966 | 0.1140221 | 0.1738849 | 0.2614099 | 0.3876861 | 0.5675795 | 0.8207917 | 1.173149 | 1.658159 | 2.318863 | 3.210041 | 4.400784 | 5.977498 | 8.047374 | 10.74235 | 14.22364 | 18.68684 | 24.36765
Zr | [8 empty] | 1.137073e-68 | 5.871678e-60 | 5.436586e-53 | 2.704718e-47 | 1.502631e-42 | 1.546767e-38 | 4.235341e-35 | 4.02152e-32 | 1.615383e-29 | 3.195662e-27 | 3.504152e-25 | 2.338101e-23 | 1.022854e-21 | 3.116497e-20 | 6.948356e-19 | 1.18082e-17 | 1.582485e-16 | 1.720884e-15 | 1.555651e-14 | 1.193323e-13 | 7.905824e-13 | 4.592831e-12 | 2.370705e-11 | 1.099814e-10 | 4.63194e-10 | 1.78664e-09 | 6.360903e-09 | 2.104745e-08 | 6.512338e-08 | 1.89453e-07 | 5.207315e-07 | 1.358239e-06 | 3.375211e-06 | 8.019226e-06 | 1.827546e-05 | 3.945626e-05 | 8.248197e-05 | 0.0001668665 | 0.0003273968 | 0.0006242007 | 0.001158502 | 0.002096561 | 0.003705217 | 0.006403559 | 0.01083654 | 0.01797787 | 0.02927138 | 0.046822 | 0.07364966 | 0.1140221 | 0.1738849 | 0.2614099 | 0.3876861 | 0.5675795 | 0.8207917 | 1.173149 | 1.658159 | 2.318863 | 3.210041 | 4.400784 | 5.977498 | 8.047374 | 10.74235 | 14.22364 | 18.68684 | 24.36765
'Hf' | 'solid' | 9.445 | -32482 | -0.6735 | 0 | 2500 | 4.479565e-15 | 3.40447e-12 | 2.335211e-71 | 2.273279e-62 | 3.499913e-55 | 2.642394e-49 | 2.079994e-44 | 2.877456e-40 | 1.015741e-36 | 1.202615e-33 | 5.862495e-31 | 1.376361e-28 | 1.758005e-26 | 1.345048e-24 | 6.657537e-23 | 2.268843e-21 | 5.602021e-20 | 1.04524e-18 | 1.526341e-17 | 1.796572e-16 | 1.747507e-15 | 1.434806e-14 | 1.01267e-13 | 6.240982e-13 | 3.40447e-12 | 1.663398e-11 | 7.355103e-11 | 2.970144e-10 | 1.104199e-09 | 3.806139e-09 | 1.224143e-08 | 3.694329e-08 | 1.051438e-07 | 2.834911e-07 | 7.270594e-07 | 1.780202e-06 | 4.175225e-06 | 9.40826e-06 | 2.042427e-05 | 4.282272e-05 | 8.691229e-05 | 0.0001711086 | 0.000327397 | 0.0006098894 | 0.001107901 | 0.001965484 | 0.003409982 | 0.00579294 | 0.00964761 | 0.01576836 | 0.02531852 | 0.03997446 | 0.06211534 | 0.09506946 | 0.1434297 | 0.2134527 | 0.3135573 | 0.4549413 | 0.6523341 | 0.9249082 | 1.297371 | 1.80126 | 2.47647 | 3.373028 | 4.553154 | 6.093624 | 8.088464 | 10.652
'Hf' | 'liquid' | 0 | 0 | 0 | 0 | 0 | 1 | 760 | 760 | 760 | 760 | 760 | 760 | 760 | 760 | 760 | 760 | 760 | 760 | 760 | 760 | 760 | 760 | 760 | 760 | 760 | 760 | 760 | 760 | 760 | 760 | 760 | 760 | 760 | 760 | 760 | 760 | 760 | 760 | 760 | 760 | 760 | 760 | 760 | 760 | 760 | 760 | 760 | 760 | 760 | 760 | 760 | 760 | 760 | 760 | 760 | 760 | 760 | 760 | 760 | 760 | 760 | 760 | 760 | 760 | 760 | 760 | 760 | 760 | 760 | 760 | 760 | 760 | 760
Hf | [8 empty] | 2.335211e-71 | 2.273279e-62 | 3.499913e-55 | 2.642394e-49 | 2.079994e-44 | 2.877456e-40 | 1.015741e-36 | 1.202615e-33 | 5.862495e-31 | 1.376361e-28 | 1.758005e-26 | 1.345048e-24 | 6.657537e-23 | 2.268843e-21 | 5.602021e-20 | 1.04524e-18 | 1.526341e-17 | 1.796572e-16 | 1.747507e-15 | 1.434806e-14 | 1.01267e-13 | 6.240982e-13 | 3.40447e-12 | 1.663398e-11 | 7.355103e-11 | 2.970144e-10 | 1.104199e-09 | 3.806139e-09 | 1.224143e-08 | 3.694329e-08 | 1.051438e-07 | 2.834911e-07 | 7.270594e-07 | 1.780202e-06 | 4.175225e-06 | 9.40826e-06 | 2.042427e-05 | 4.282272e-05 | 8.691229e-05 | 0.0001711086 | 0.000327397 | 0.0006098894 | 760 | 760 | 760 | 760 | 760 | 760 | 760 | 760 | 760 | 760 | 760 | 760 | 760 | 760 | 760 | 760 | 760 | 760 | 760 | 760 | 760 | 760 | 760 | 760
'V' | 'solid' | 9.744 | -27132 | -0.5501 | 0 | 2175 | 8.106478e-11 | 6.160923e-08 | 2.308981e-57 | 7.446429e-50 | 7.518136e-44 | 6.115486e-39 | 7.525799e-35 | 2.167163e-31 | 1.994e-28 | 7.366181e-26 | 1.296653e-23 | 1.239767e-21 | 7.128828e-20 | 2.671578e-18 | 6.958467e-17 | 1.326959e-15 | 1.933254e-14 | 2.228847e-13 | 2.0939e-12 | 1.642871e-11 | 1.099168e-10 | 6.383211e-10 | 3.266845e-09 | 1.492866e-08 | 6.160923e-08 | 2.318975e-07 | 8.030215e-07 | 2.577741e-06 | 7.722246e-06 | 2.171793e-05 | 5.76441e-05 | 0.0001450763 | 0.0003476732 | 0.0007963783 | 0.001749512 | 0.003697395 | 0.00753808 | 0.01486293 | 0.02840662 | 0.0527365 | 0.09528079 | 0.1678252 | 0.2886419 | 0.4854535 | 0.7994785 | 1.29085 | 2.045748 | 3.185631 | 4.879008 | 7.356223 | 10.92778 | 16.00676 | 23.1359 | 33.01995 | 46.56388 | 64.91761 | 89.52771 | 122.1967 | 165.1508 | 221.1153 | 293.4005 | 385.9953 | 503.6711 | 652.0959 | 837.9571 | 1069.094 | 1354.643 | 1705.185
'V' | 'liquid' | 6.929 | -25011 | 0 | 0 | 0 | 1.798871e-10 | 1.367142e-07 | 1.915639e-53 | 1.697515e-46 | 6.134986e-41 | 2.164054e-36 | 1.332949e-32 | 2.144628e-29 | 1.201749e-26 | 2.8961e-24 | 3.516119e-22 | 2.427212e-20 | 1.046679e-18 | 3.037003e-17 | 6.29236e-16 | 9.768179e-15 | 1.181792e-13 | 1.151113e-12 | 9.274993e-12 | 6.324316e-11 | 3.720342e-10 | 1.919318e-09 | 8.806708e-09 | 3.637878e-08 | 1.367142e-07 | 4.717203e-07 | 1.506394e-06 | 4.483651e-06 | 1.251586e-05 | 3.294683e-05 | 8.218898e-05 | 0.0001951435 | 0.0004427202 | 0.0009630742 | 0.002015179 | 0.004067483 | 0.007939874 | 0.01502416 | 0.02761705 | 0.04940986 | 0.08619176 | 0.1468368 | 0.2446603 | 0.3992475 | 0.6388716 | 1.003641 | 1.549524 | 2.353425 | 3.519494 | 5.18686 | 7.538997 | 10.81494 | 15.32254 | 21.45401 | 29.70391 | 40.68982 | 55.17586 | 74.09921 | 98.59981 | 130.0533 | 170.1072 | 220.7209 | 284.2085 | 363.2858 | 461.1196 | 581.3819 | 728.3055 | 906.7443
V | [8 empty] | 2.308981e-57 | 7.446429e-50 | 7.518136e-44 | 6.115486e-39 | 7.525799e-35 | 2.167163e-31 | 1.994e-28 | 7.366181e-26 | 1.296653e-23 | 1.239767e-21 | 7.128828e-20 | 2.671578e-18 | 6.958467e-17 | 1.326959e-15 | 1.933254e-14 | 2.228847e-13 | 2.0939e-12 | 1.642871e-11 | 1.099168e-10 | 6.383211e-10 | 3.266845e-09 | 1.492866e-08 | 6.160923e-08 | 2.318975e-07 | 8.030215e-07 | 2.577741e-06 | 7.722246e-06 | 2.171793e-05 | 5.76441e-05 | 0.0001450763 | 0.0003476732 | 0.0007963783 | 0.001749512 | 0.003697395 | 0.00753808 | 0.01486293 | 0.02761705 | 0.04940986 | 0.08619176 | 0.1468368 | 0.2446603 | 0.3992475 | 0.6388716 | 1.003641 | 1.549524 | 2.353425 | 3.519494 | 5.18686 | 7.538997 | 10.81494 | 15.32254 | 21.45401 | 29.70391 | 40.68982 | 55.17586 | 74.09921 | 98.59981 | 130.0533 | 170.1072 | 220.7209 | 284.2085 | 363.2858 | 461.1196 | 581.3819 | 728.3055 | 906.7443
'Nb' | 'solid' | 8.822 | -37818 | -0.2575 | 0 | 2741 | 6.196643e-18 | 4.709449e-15 | 3.074561e-84 | 9.541384e-74 | 2.354121e-65 | 1.726514e-58 | 9.0665e-53 | 6.265416e-48 | 8.800079e-44 | 3.455296e-40 | 4.816903e-37 | 2.862355e-34 | 8.35788e-32 | 1.341617e-29 | 1.295131e-27 | 8.085642e-26 | 3.464615e-24 | 1.070204e-22 | 2.482701e-21 | 4.476713e-20 | 6.459575e-19 | 7.645736e-18 | 7.58278e-17 | 6.417739e-16 | 4.709449e-15 | 3.03804e-14 | 1.743824e-13 | 9.001429e-13 | 4.217845e-12 | 1.809029e-11 | 7.154527e-11 | 2.626363e-10 | 9.001689e-10 | 2.8959e-09 | 8.786145e-09 | 2.52483e-08 | 6.898755e-08 | 1.798636e-07 | 4.488898e-07 | 1.07554e-06 | 2.480619e-06 | 5.520745e-06 | 1.188254e-05 | 2.478477e-05 | 5.01931e-05 | 9.88647e-05 | 0.0001897026 | 0.0003551276 | 0.0006494874 | 0.001161945 | 0.002035831 | 0.003497175 | 0.005895986 | 0.009765026 | 0.01590211 | 0.02548368 | 0.04021917 | 0.06255821 | 0.09596491 | 0.1452767 | 0.2171682 | 0.3207446 | 0.4682918 | 0.6762169 | 0.9662138 | 1.366696 | 1.914546 | 2.657219
'Nb' | 'liquid' | 0 | 0 | 0 | 0 | 0 | 1 | 760 | 760 | 760 | 760 | 760 | 760 | 760 | 760 | 760 | 760 | 760 | 760 | 760 | 760 | 760 | 760 | 760 | 760 | 760 | 760 | 760 | 760 | 760 | 760 | 760 | 760 | 760 | 760 | 760 | 760 | 760 | 760 | 760 | 760 | 760 | 760 | 760 | 760 | 760 | 760 | 760 | 760 | 760 | 760 | 760 | 760 | 760 | 760 | 760 | 760 | 760 | 760 | 760 | 760 | 760 | 760 | 760 | 760 | 760 | 760 | 760 | 760 | 760 | 760 | 760 | 760 | 760
Nb | [8 empty] | 3.074561e-84 | 9.541384e-74 | 2.354121e-65 | 1.726514e-58 | 9.0665e-53 | 6.265416e-48 | 8.800079e-44 | 3.455296e-40 | 4.816903e-37 | 2.862355e-34 | 8.35788e-32 | 1.341617e-29 | 1.295131e-27 | 8.085642e-26 | 3.464615e-24 | 1.070204e-22 | 2.482701e-21 | 4.476713e-20 | 6.459575e-19 | 7.645736e-18 | 7.58278e-17 | 6.417739e-16 | 4.709449e-15 | 3.03804e-14 | 1.743824e-13 | 9.001429e-13 | 4.217845e-12 | 1.809029e-11 | 7.154527e-11 | 2.626363e-10 | 9.001689e-10 | 2.8959e-09 | 8.786145e-09 | 2.52483e-08 | 6.898755e-08 | 1.798636e-07 | 4.488898e-07 | 1.07554e-06 | 2.480619e-06 | 5.520745e-06 | 1.188254e-05 | 2.478477e-05 | 5.01931e-05 | 9.88647e-05 | 0.0001897026 | 0.0003551276 | 0.0006494874 | 760 | 760 | 760 | 760 | 760 | 760 | 760 | 760 | 760 | 760 | 760 | 760 | 760 | 760 | 760 | 760 | 760 | 760 | 760
'Ta' | 'solid' | 16.807 | -41346 | -3.2152 | 0.7437 | 3269 | 1.074562e-21 | 8.166669e-19 | 9.050453e-93 | 1.893236e-81 | 2.080105e-72 | 5.040273e-65 | 7.006509e-59 | 1.082689e-53 | 2.982223e-49 | 2.069744e-45 | 4.691359e-42 | 4.23441e-39 | 1.775551e-36 | 3.905992e-34 | 4.968366e-32 | 3.953146e-30 | 2.09824e-28 | 7.834557e-27 | 2.150949e-25 | 4.506387e-24 | 7.434428e-23 | 9.919683e-22 | 1.095281e-20 | 1.020705e-19 | 8.166669e-19 | 5.694039e-18 | 3.504911e-17 | 1.926537e-16 | 9.552076e-16 | 4.310344e-15 | 1.784274e-14 | 6.823605e-14 | 2.426121e-13 | 8.065242e-13 | 2.51966e-12 | 7.431596e-12 | 2.077986e-11 | 5.529168e-11 | 1.404817e-10 | 3.418821e-10 | 7.992166e-10 | 1.799342e-09 | 3.910735e-09 | 8.223343e-09 | 1.67632e-08 | 3.318853e-08 | 6.392689e-08 | 1.199856e-07 | 2.197655e-07 | 3.933345e-07 | 6.887832e-07 | 1.181484e-06 | 1.987331e-06 | 3.28132e-06 | 5.323207e-06 | 8.492336e-06 | 1.333424e-05 | 2.062202e-05 | 3.143622e-05 | 4.726722e-05 | 7.014499e-05 | 0.0001028016 | 0.0001488725 | 0.0002131424 | 0.0003018444 | 0.000423018 | 0.0005869347 | 0.0008066002
'Ta' | 'liquid' | 0 | 0 | 0 | 0 | 0 | 1 | 760 | 760 | 760 | 760 | 760 | 760 | 760 | 760 | 760 | 760 | 760 | 760 | 760 | 760 | 760 | 760 | 760 | 760 | 760 | 760 | 760 | 760 | 760 | 760 | 760 | 760 | 760 | 760 | 760 | 760 | 760 | 760 | 760 | 760 | 760 | 760 | 760 | 760 | 760 | 760 | 760 | 760 | 760 | 760 | 760 | 760 | 760 | 760 | 760 | 760 | 760 | 760 | 760 | 760 | 760 | 760 | 760 | 760 | 760 | 760 | 760 | 760 | 760 | 760 | 760 | 760 | 760
Ta | [8 empty] | 9.050453e-93 | 1.893236e-81 | 2.080105e-72 | 5.040273e-65 | 7.006509e-59 | 1.082689e-53 | 2.982223e-49 | 2.069744e-45 | 4.691359e-42 | 4.23441e-39 | 1.775551e-36 | 3.905992e-34 | 4.968366e-32 | 3.953146e-30 | 2.09824e-28 | 7.834557e-27 | 2.150949e-25 | 4.506387e-24 | 7.434428e-23 | 9.919683e-22 | 1.095281e-20 | 1.020705e-19 | 8.166669e-19 | 5.694039e-18 | 3.504911e-17 | 1.926537e-16 | 9.552076e-16 | 4.310344e-15 | 1.784274e-14 | 6.823605e-14 | 2.426121e-13 | 8.065242e-13 | 2.51966e-12 | 7.431596e-12 | 2.077986e-11 | 5.529168e-11 | 1.404817e-10 | 3.418821e-10 | 7.992166e-10 | 1.799342e-09 | 3.910735e-09 | 8.223343e-09 | 1.67632e-08 | 3.318853e-08 | 6.392689e-08 | 1.199856e-07 | 2.197655e-07 | 3.933345e-07 | 6.887832e-07 | 1.181484e-06 | 1.987331e-06 | 3.28132e-06 | 5.323207e-06 | 8.492336e-06 | 1.333424e-05 | 2.062202e-05 | 3.143622e-05 | 4.726722e-05 | 760 | 760 | 760 | 760 | 760 | 760 | 760 | 760
'Cr' | 'solid' | 6.8 | -20733 | 0.4391 | -0.4094 | 2130 | 2.358423e-06 | 0.001792401 | 9.792152e-42 | 5.922511e-36 | 2.511489e-31 | 1.540789e-27 | 2.216664e-24 | 1.044818e-21 | 2.048919e-19 | 1.991833e-17 | 1.094739e-15 | 3.761462e-14 | 8.736849e-13 | 1.459222e-11 | 1.841254e-10 | 1.826853e-09 | 1.472676e-08 | 9.909925e-08 | 5.693536e-07 | 2.846209e-06 | 1.258011e-05 | 4.983855e-05 | 0.0001790576 | 0.0005893178 | 0.001792401 | 0.005076439 | 0.01347776 | 0.03374087 | 0.08006106 | 0.1808852 | 0.3907243 | 0.8098446 | 1.61588 | 3.112864 | 5.804915 | 10.50379 | 18.48174 | 31.68338 | 53.01277 | 86.71421 | 138.8674 | 218.02 | 335.9807 | 508.8004 | 757.9648 | 1111.827 | 1607.302 | 2291.856 | 3225.793 | 4484.891 | 6163.364 | 8377.205 | 11267.88 | 15006.41 | 19797.83 | 25885.99 | 33558.77 | 43153.6 | 55063.33 | 69742.41 | 87713.37 | 109573.5 | 136001.8 | 167766.3 | 205730.9 | 250863.3 | 304242.1 | 367064.5
'Cr' | 'liquid' | 0 | 0 | 0 | 0 | 0 | 1 | 760 | 760 | 760 | 760 | 760 | 760 | 760 | 760 | 760 | 760 | 760 | 760 | 760 | 760 | 760 | 760 | 760 | 760 | 760 | 760 | 760 | 760 | 760 | 760 | 760 | 760 | 760 | 760 | 760 | 760 | 760 | 760 | 760 | 760 | 760 | 760 | 760 | 760 | 760 | 760 | 760 | 760 | 760 | 760 | 760 | 760 | 760 | 760 | 760 | 760 | 760 | 760 | 760 | 760 | 760 | 760 | 760 | 760 | 760 | 760 | 760 | 760 | 760 | 760 | 760 | 760 | 760
Cr | [8 empty] | 9.792152e-42 | 5.922511e-36 | 2.511489e-31 | 1.540789e-27 | 2.216664e-24 | 1.044818e-21 | 2.048919e-19 | 1.991833e-17 | 1.094739e-15 | 3.761462e-14 | 8.736849e-13 | 1.459222e-11 | 1.841254e-10 | 1.826853e-09 | 1.472676e-08 | 9.909925e-08 | 5.693536e-07 | 2.846209e-06 | 1.258011e-05 | 4.983855e-05 | 0.0001790576 | 0.0005893178 | 0.001792401 | 0.005076439 | 0.01347776 | 0.03374087 | 0.08006106 | 0.1808852 | 0.3907243 | 0.8098446 | 1.61588 | 3.112864 | 5.804915 | 10.50379 | 18.48174 | 760 | 760 | 760 | 760 | 760 | 760 | 760 | 760 | 760 | 760 | 760 | 760 | 760 | 760 | 760 | 760 | 760 | 760 | 760 | 760 | 760 | 760 | 760 | 760 | 760 | 760 | 760 | 760 | 760 | 760 | 760
'Mo' | 'solid' | 11.529 | -34626 | -1.1331 | 0 | 2890 | 7.017315e-16 | 5.33316e-13 | 7.878062e-76 | 2.862805e-66 | 1.257797e-58 | 2.230206e-52 | 3.563612e-47 | 8.948129e-43 | 5.251927e-39 | 9.640103e-36 | 6.883706e-33 | 2.259532e-30 | 3.881755e-28 | 3.866642e-26 | 2.423894e-24 | 1.021789e-22 | 3.057945e-21 | 6.794721e-20 | 1.163572e-18 | 1.584546e-17 | 1.762056e-16 | 1.636604e-15 | 1.294431e-14 | 8.864771e-14 | 5.33316e-13 | 2.854262e-12 | 1.373964e-11 | 6.00659e-11 | 2.40523e-10 | 8.888766e-10 | 3.052092e-09 | 9.795454e-09 | 2.954251e-08 | 8.413027e-08 | 2.272043e-07 | 5.841624e-07 | 1.434946e-06 | 3.378402e-06 | 7.645811e-06 | 1.667717e-05 | 3.514448e-05 | 7.171145e-05 | 0.0001419699 | 0.0002732048 | 0.0005119267 | 0.0009354905 | 0.00166961 | 0.002914195 | 0.004980706 | 0.008345128 | 0.01372177 | 0.02216436 | 0.03520225 | 0.05502134 | 0.0847008 | 0.1285188 | 0.192342 | 0.2841168 | 0.4144796 | 0.5975094 | 0.8516442 | 1.200787 | 1.675626 | 2.315203 | 3.168745 | 4.297808 | 5.77875 | 7.70556
'Mo' | 'liquid' | 0 | 0 | 0 | 0 | 0 | 1 | 760 | 760 | 760 | 760 | 760 | 760 | 760 | 760 | 760 | 760 | 760 | 760 | 760 | 760 | 760 | 760 | 760 | 760 | 760 | 760 | 760 | 760 | 760 | 760 | 760 | 760 | 760 | 760 | 760 | 760 | 760 | 760 | 760 | 760 | 760 | 760 | 760 | 760 | 760 | 760 | 760 | 760 | 760 | 760 | 760 | 760 | 760 | 760 | 760 | 760 | 760 | 760 | 760 | 760 | 760 | 760 | 760 | 760 | 760 | 760 | 760 | 760 | 760 | 760 | 760 | 760 | 760
Mo | [8 empty] | 7.878062e-76 | 2.862805e-66 | 1.257797e-58 | 2.230206e-52 | 3.563612e-47 | 8.948129e-43 | 5.251927e-39 | 9.640103e-36 | 6.883706e-33 | 2.259532e-30 | 3.881755e-28 | 3.866642e-26 | 2.423894e-24 | 1.021789e-22 | 3.057945e-21 | 6.794721e-20 | 1.163572e-18 | 1.584546e-17 | 1.762056e-16 | 1.636604e-15 | 1.294431e-14 | 8.864771e-14 | 5.33316e-13 | 2.854262e-12 | 1.373964e-11 | 6.00659e-11 | 2.40523e-10 | 8.888766e-10 | 3.052092e-09 | 9.795454e-09 | 2.954251e-08 | 8.413027e-08 | 2.272043e-07 | 5.841624e-07 | 1.434946e-06 | 3.378402e-06 | 7.645811e-06 | 1.667717e-05 | 3.514448e-05 | 7.171145e-05 | 0.0001419699 | 0.0002732048 | 0.0005119267 | 0.0009354905 | 0.00166961 | 0.002914195 | 0.004980706 | 0.008345128 | 0.01372177 | 0.02216436 | 760 | 760 | 760 | 760 | 760 | 760 | 760 | 760 | 760 | 760 | 760 | 760 | 760 | 760 | 760 | 760
'W' | 'solid' | 2.945 | -44094 | 1.3677 | 0 | 3695 | 7.815199e-23 | 5.939551e-20 | 1.411403e-101 | 2.937282e-89 | 2.134002e-79 | 2.528707e-71 | 1.366127e-64 | 6.856652e-59 | 5.316497e-54 | 9.247724e-50 | 4.773861e-46 | 9.059114e-43 | 7.464449e-40 | 3.045856e-37 | 6.837756e-35 | 9.196202e-33 | 7.944596e-31 | 4.670048e-29 | 1.959791e-27 | 6.113043e-26 | 1.466535e-24 | 2.785793e-23 | 4.295944e-22 | 5.494921e-21 | 5.939551e-20 | 5.514274e-19 | 4.460037e-18 | 3.182219e-17 | 2.025124e-16 | 1.160768e-15 | 6.044817e-15 | 2.882238e-14 | 1.267058e-13 | 5.167568e-13 | 1.966221e-12 | 7.015055e-12 | 2.3576e-11 | 7.494669e-11 | 2.262131e-10 | 6.505195e-10 | 1.787905e-09 | 4.709978e-09 | 1.192418e-08 | 2.908205e-08 | 6.848195e-08 | 1.560177e-07 | 3.445418e-07 | 7.388252e-07 | 1.540915e-06 | 3.130452e-06 | 6.203467e-06 | 1.200676e-05 | 2.27252e-05 | 4.210857e-05 | 7.64667e-05 | 0.0001362201 | 0.0002382747 | 0.0004095979 | 0.0006925198 | 0.001152476 | 0.001889152 | 0.003052315 | 0.004864002 | 0.007649256 | 0.01187818 | 0.01822283 | 0.02763346 | 0.04143941
'W' | 'solid2' | -54.527 | -57687 | -12.2231 | 0 | 0 | 1.560698e-132 | 1.186131e-129 | 2.143256e-228 | 5.370298e-213 | 9.773122e-201 | 9.389271e-191 | 1.783171e-182 | 1.667484e-175 | 1.471959e-169 | 1.975387e-164 | 5.758434e-160 | 4.788222e-156 | 1.403283e-152 | 1.712546e-149 | 9.942912e-147 | 3.058544e-144 | 5.443013e-142 | 6.025445e-140 | 4.407307e-138 | 2.240644e-136 | 8.26337e-135 | 2.292555e-133 | 4.93601e-132 | 8.471463e-131 | 1.186131e-129 | 1.382455e-128 | 1.365085e-127 | 1.159758e-126 | 8.593775e-126 | 5.62128e-125 | 3.280642e-124 | 1.724585e-123 | 8.235719e-123 | 3.6001e-122 | 1.45042e-121 | 5.418948e-121 | 1.887969e-120 | 6.164846e-120 | 1.895323e-119 | 5.509152e-119 | 1.519756e-118 | 3.992587e-118 | 1.002083e-117 | 2.409813e-117 | 5.567408e-117 | 1.238738e-116 | 2.660389e-116 | 5.526596e-116 | 1.112642e-115 | 2.17478e-115 | 4.133865e-115 | 7.653265e-115 | 1.381999e-114 | 2.437344e-114 | 4.203517e-114 | 7.097375e-114 | 1.174467e-113 | 1.906692e-113 | 3.039677e-113 | 4.762839e-113 | 7.341026e-113 | 1.11388e-112 | 1.665056e-112 | 2.453734e-112 | 3.567102e-112 | 5.118683e-112 | 7.254472e-112 | 1.016001e-111
W | [8 empty] | 1.411403e-101 | 2.937282e-89 | 2.134002e-79 | 2.528707e-71 | 1.366127e-64 | 6.856652e-59 | 5.316497e-54 | 9.247724e-50 | 4.773861e-46 | 9.059114e-43 | 7.464449e-40 | 3.045856e-37 | 6.837756e-35 | 9.196202e-33 | 7.944596e-31 | 4.670048e-29 | 1.959791e-27 | 6.113043e-26 | 1.466535e-24 | 2.785793e-23 | 4.295944e-22 | 5.494921e-21 | 5.939551e-20 | 5.514274e-19 | 4.460037e-18 | 3.182219e-17 | 2.025124e-16 | 1.160768e-15 | 6.044817e-15 | 2.882238e-14 | 1.267058e-13 | 5.167568e-13 | 1.966221e-12 | 7.015055e-12 | 2.3576e-11 | 7.494669e-11 | 2.262131e-10 | 6.505195e-10 | 1.787905e-09 | 4.709978e-09 | 1.192418e-08 | 2.908205e-08 | 6.848195e-08 | 1.560177e-07 | 3.445418e-07 | 7.388252e-07 | 1.540915e-06 | 3.130452e-06 | 6.203467e-06 | 1.200676e-05 | 2.27252e-05 | 4.210857e-05 | 7.64667e-05 | 0.0001362201 | 0.0002382747 | 0.0004095979 | 0.0006925198 | 0.001152476 | 0.001889152 | 0.003052315 | 0.004864002 | 0.007649256 | 0.01187818 | 0.01822283 | 0.02763346 | 0.04143941
'Mn' | 'solid' | 12.805 | -15097 | -1.7896 | 0 | 1519 | 0.001138677 | 0.8653943 | 1.934938e-27 | 2.447573e-23 | 4.589199e-20 | 2.150649e-17 | 3.567528e-15 | 2.664833e-13 | 1.064347e-11 | 2.577927e-10 | 4.160962e-09 | 4.810044e-08 | 4.211693e-07 | 2.919446e-06 | 1.659639e-05 | 7.961557e-05 | 0.0003299072 | 0.001203823 | 0.003930769 | 0.01164082 | 0.0316245 | 0.07958025 | 0.1870387 | 0.4135283 | 0.8653943 | 1.723439 | 3.281674 | 5.999394 | 10.56851 | 17.99764 | 29.71363 | 47.68069 | 74.5361 | 113.7408 | 169.7424 | 248.1468 | 355.8954 | 501.4426 | 694.9303 | 948.3529 | 1275.711 | 1693.149 | 2219.069 | 2874.228 | 3681.8 | 4667.423 | 5859.207 | 7287.719 | 8985.94 | 10989.19 | 13335.03 | 16063.13 | 19215.16 | 22834.58 | 26966.47 | 31657.35 | 36954.96 | 42908.03 | 49566.09 | 56979.2 | 65197.74 | 74272.19 | 84252.89 | 95189.82 | 107132.4 | 120129.3 | 134228.1 | 149475.5
'Mn' | 'liquid' | 0 | 0 | 0 | 0 | 0 | 1 | 760 | 760 | 760 | 760 | 760 | 760 | 760 | 760 | 760 | 760 | 760 | 760 | 760 | 760 | 760 | 760 | 760 | 760 | 760 | 760 | 760 | 760 | 760 | 760 | 760 | 760 | 760 | 760 | 760 | 760 | 760 | 760 | 760 | 760 | 760 | 760 | 760 | 760 | 760 | 760 | 760 | 760 | 760 | 760 | 760 | 760 | 760 | 760 | 760 | 760 | 760 | 760 | 760 | 760 | 760 | 760 | 760 | 760 | 760 | 760 | 760 | 760 | 760 | 760 | 760 | 760 | 760
Mn | [8 empty] | 1.934938e-27 | 2.447573e-23 | 4.589199e-20 | 2.150649e-17 | 3.567528e-15 | 2.664833e-13 | 1.064347e-11 | 2.577927e-10 | 4.160962e-09 | 4.810044e-08 | 4.211693e-07 | 2.919446e-06 | 1.659639e-05 | 7.961557e-05 | 0.0003299072 | 0.001203823 | 0.003930769 | 0.01164082 | 0.0316245 | 0.07958025 | 0.1870387 | 0.4135283 | 0.8653943 | 760 | 760 | 760 | 760 | 760 | 760 | 760 | 760 | 760 | 760 | 760 | 760 | 760 | 760 | 760 | 760 | 760 | 760 | 760 | 760 | 760 | 760 | 760 | 760 | 760 | 760 | 760 | 760 | 760 | 760 | 760 | 760 | 760 | 760 | 760 | 760 | 760 | 760 | 760 | 760 | 760 | 760 | 760
'Re' | 'solid' | 11.543 | -40726 | -1.1629 | 0 | 3450 | 4.998697e-20 | 3.79901e-17 | 3.827172e-91 | 6.857575e-80 | 6.810537e-71 | 1.548008e-63 | 2.072215e-57 | 3.142621e-52 | 8.614877e-48 | 6.012727e-44 | 1.381371e-40 | 1.271309e-37 | 5.460267e-35 | 1.234654e-32 | 1.618503e-30 | 1.32986e-28 | 7.300316e-27 | 2.822377e-25 | 8.02972e-24 | 1.744283e-22 | 2.984809e-21 | 4.131817e-20 | 4.733488e-19 | 4.576803e-18 | 3.79901e-17 | 2.747503e-16 | 1.75385e-15 | 9.994873e-15 | 5.136342e-14 | 2.401511e-13 | 1.029678e-12 | 4.077233e-12 | 1.500425e-11 | 5.160647e-11 | 1.667423e-10 | 5.084328e-10 | 1.469168e-09 | 4.03827e-09 | 1.059478e-08 | 2.661436e-08 | 6.419538e-08 | 1.490685e-07 | 3.340406e-07 | 7.239277e-07 | 1.52037e-06 | 3.100042e-06 | 6.147449e-06 | 1.18746e-05 | 2.237572e-05 | 4.11869e-05 | 7.41504e-05 | 0.0001307224 | 0.0002259138 | 0.0003831191 | 0.0006381694 | 0.001045044 | 0.001683797 | 0.002671403 | 0.004176377 | 0.006438245 | 0.009793132 | 0.014707 | 0.02181833 | 0.03199235 | 0.0463892 | 0.06654882 | 0.09449561 | 0.1328663
'Re' | 'liquid' | 0 | 0 | 0 | 0 | 0 | 1 | 760 | 760 | 760 | 760 | 760 | 760 | 760 | 760 | 760 | 760 | 760 | 760 | 760 | 760 | 760 | 760 | 760 | 760 | 760 | 760 | 760 | 760 | 760 | 760 | 760 | 760 | 760 | 760 | 760 | 760 | 760 | 760 | 760 | 760 | 760 | 760 | 760 | 760 | 760 | 760 | 760 | 760 | 760 | 760 | 760 | 760 | 760 | 760 | 760 | 760 | 760 | 760 | 760 | 760 | 760 | 760 | 760 | 760 | 760 | 760 | 760 | 760 | 760 | 760 | 760 | 760 | 760
Re | [8 empty] | 3.827172e-91 | 6.857575e-80 | 6.810537e-71 | 1.548008e-63 | 2.072215e-57 | 3.142621e-52 | 8.614877e-48 | 6.012727e-44 | 1.381371e-40 | 1.271309e-37 | 5.460267e-35 | 1.234654e-32 | 1.618503e-30 | 1.32986e-28 | 7.300316e-27 | 2.822377e-25 | 8.02972e-24 | 1.744283e-22 | 2.984809e-21 | 4.131817e-20 | 4.733488e-19 | 4.576803e-18 | 3.79901e-17 | 2.747503e-16 | 1.75385e-15 | 9.994873e-15 | 5.136342e-14 | 2.401511e-13 | 1.029678e-12 | 4.077233e-12 | 1.500425e-11 | 5.160647e-11 | 1.667423e-10 | 5.084328e-10 | 1.469168e-09 | 4.03827e-09 | 1.059478e-08 | 2.661436e-08 | 6.419538e-08 | 1.490685e-07 | 3.340406e-07 | 7.239277e-07 | 1.52037e-06 | 3.100042e-06 | 6.147449e-06 | 1.18746e-05 | 2.237572e-05 | 4.11869e-05 | 7.41504e-05 | 0.0001307224 | 0.0002259138 | 0.0003831191 | 0.0006381694 | 0.001045044 | 0.001683797 | 0.002671403 | 0.004176377 | 0.006438245 | 0.009793132 | 0.014707 | 0.02181833 | 760 | 760 | 760 | 760 | 760
'Fe' | 'solid' | 7.1 | -21723 | 0.4536 | -0.5846 | 1808 | 1.144656e-06 | 0.0008699386 | 7.138517e-44 | 8.14662e-38 | 5.742042e-33 | 5.339228e-29 | 1.086383e-25 | 6.866748e-23 | 1.731781e-20 | 2.09383e-18 | 1.392853e-16 | 5.664055e-15 | 1.528239e-13 | 2.918725e-12 | 4.155407e-11 | 4.598896e-10 | 4.094562e-09 | 3.017039e-08 | 1.88378e-07 | 1.016651e-06 | 4.822789e-06 | 2.039961e-05 | 7.788767e-05 | 0.0002712881 | 0.0008699386 | 0.002588865 | 0.007199916 | 0.01882824 | 0.04654895 | 0.1093233 | 0.2449469 | 0.5255821 | 1.083673 | 2.153641 | 4.136765 | 7.699097 | 13.91511 | 24.47297 | 41.96098 | 70.25818 | 115.0564 | 184.5441 | 290.2869 | 448.3413 | 680.6427 | 1016.709 | 1495.703 | 2168.9 | 3102.592 | 4381.494 | 6112.659 | 8429.969 | 11499.2 | 15523.73 | 20750.85 | 27478.75 | 36064.17 | 46930.67 | 60577.61 | 77589.67 | 98647.08 | 124536.4 | 156161.8 | 194556.9 | 240897 | 296512 | 362899 | 441736
'Fe' | 'liquid' | 6.347 | -19574 | 0 | 0 | 0 | 1.984571e-07 | 0.0001508274 | 1.962518e-40 | 5.370761e-35 | 1.201749e-30 | 4.352339e-27 | 4.022354e-24 | 1.300072e-21 | 1.840587e-19 | 1.346316e-17 | 5.758556e-16 | 1.583355e-14 | 3.012484e-13 | 4.203423e-12 | 4.506232e-11 | 3.853974e-10 | 2.711865e-09 | 1.610438e-08 | 8.24417e-08 | 3.703511e-07 | 1.482144e-06 | 5.352471e-06 | 1.763539e-05 | 5.351842e-05 | 0.0001508274 | 0.0003975818 | 0.0009864239 | 0.002316239 | 0.005172446 | 0.01103242 | 0.02256156 | 0.04438876 | 0.08427686 | 0.1548335 | 0.2759393 | 0.4781024 | 0.8069771 | 1.329314 | 2.140626 | 3.374878 | 5.216495 | 7.915018 | 11.80267 | 17.31513 | 25.01575 | 35.62338 | 50.044 | 69.40624 | 95.10075 | 128.8236 | 172.6233 | 228.9515 | 300.7173 | 391.3446 | 504.8321 | 645.8158 | 819.6341 | 1032.394 | 1291.037 | 1603.409 | 1978.329 | 2425.652 | 2956.343 | 3582.535 | 4317.598 | 5176.197 | 6174.352 | 7329.492
Fe | [8 empty] | 7.138517e-44 | 8.14662e-38 | 5.742042e-33 | 5.339228e-29 | 1.086383e-25 | 6.866748e-23 | 1.731781e-20 | 2.09383e-18 | 1.392853e-16 | 5.664055e-15 | 1.528239e-13 | 2.918725e-12 | 4.155407e-11 | 4.598896e-10 | 4.094562e-09 | 3.017039e-08 | 1.88378e-07 | 1.016651e-06 | 4.822789e-06 | 2.039961e-05 | 7.788767e-05 | 0.0002712881 | 0.0008699386 | 0.002588865 | 0.007199916 | 0.01882824 | 0.04654895 | 0.1093233 | 0.2449469 | 0.04438876 | 0.08427686 | 0.1548335 | 0.2759393 | 0.4781024 | 0.8069771 | 1.329314 | 2.140626 | 3.374878 | 5.216495 | 7.915018 | 11.80267 | 17.31513 | 25.01575 | 35.62338 | 50.044 | 69.40624 | 95.10075 | 128.8236 | 172.6233 | 228.9515 | 300.7173 | 391.3446 | 504.8321 | 645.8158 | 819.6341 | 1032.394 | 1291.037 | 1603.409 | 1978.329 | 2425.652 | 2956.343 | 3582.535 | 4317.598 | 5176.197 | 6174.352 | 7329.492
'Ru' | 'solid' | 9.755 | -34154 | -0.4723 | 0 | 2520 | 3.059136e-15 | 2.324943e-12 | 1.051624e-74 | 3.054383e-65 | 1.13003e-57 | 1.751292e-51 | 2.513966e-46 | 5.789742e-42 | 3.166979e-38 | 5.485996e-35 | 3.734085e-32 | 1.177803e-29 | 1.957203e-27 | 1.896076e-25 | 1.161218e-23 | 4.800504e-22 | 1.413425e-20 | 3.098244e-19 | 5.246258e-18 | 7.078529e-17 | 7.812508e-16 | 7.212697e-15 | 5.677838e-14 | 3.874509e-13 | 2.324943e-12 | 1.242171e-11 | 5.973897e-11 | 2.610971e-10 | 1.045886e-09 | 3.868613e-09 | 1.33016e-08 | 4.27668e-08 | 1.292614e-07 | 3.690273e-07 | 9.993949e-07 | 2.577416e-06 | 6.352138e-06 | 1.500795e-05 | 3.409117e-05 | 7.46487e-05 | 0.0001579444 | 0.0003236244 | 0.0006434377 | 0.001243662 | 0.002340812 | 0.004297137 | 0.007704915 | 0.01351178 | 0.02320336 | 0.03906433 | 0.06454516 | 0.1047685 | 0.1672175 | 0.2626573 | 0.4063521 | 0.6196493 | 0.9320176 | 1.383636 | 2.028646 | 2.939192 | 4.210392 | 5.966382 | 8.367621 | 11.61961 | 15.98323 | 21.78691 | 29.44081 | 39.45321
'Ru' | 'liquid' | 0 | 0 | 0 | 0 | 0 | 1 | 760 | 760 | 760 | 760 | 760 | 760 | 760 | 760 | 760 | 760 | 760 | 760 | 760 | 760 | 760 | 760 | 760 | 760 | 760 | 760 | 760 | 760 | 760 | 760 | 760 | 760 | 760 | 760 | 760 | 760 | 760 | 760 | 760 | 760 | 760 | 760 | 760 | 760 | 760 | 760 | 760 | 760 | 760 | 760 | 760 | 760 | 760 | 760 | 760 | 760 | 760 | 760 | 760 | 760 | 760 | 760 | 760 | 760 | 760 | 760 | 760 | 760 | 760 | 760 | 760 | 760 | 760
Ru | [8 empty] | 1.051624e-74 | 3.054383e-65 | 1.13003e-57 | 1.751292e-51 | 2.513966e-46 | 5.789742e-42 | 3.166979e-38 | 5.485996e-35 | 3.734085e-32 | 1.177803e-29 | 1.957203e-27 | 1.896076e-25 | 1.161218e-23 | 4.800504e-22 | 1.413425e-20 | 3.098244e-19 | 5.246258e-18 | 7.078529e-17 | 7.812508e-16 | 7.212697e-15 | 5.677838e-14 | 3.874509e-13 | 2.324943e-12 | 1.242171e-11 | 5.973897e-11 | 2.610971e-10 | 1.045886e-09 | 3.868613e-09 | 1.33016e-08 | 4.27668e-08 | 1.292614e-07 | 3.690273e-07 | 9.993949e-07 | 2.577416e-06 | 6.352138e-06 | 1.500795e-05 | 3.409117e-05 | 7.46487e-05 | 0.0001579444 | 0.0003236244 | 0.0006434377 | 0.001243662 | 0.002340812 | 760 | 760 | 760 | 760 | 760 | 760 | 760 | 760 | 760 | 760 | 760 | 760 | 760 | 760 | 760 | 760 | 760 | 760 | 760 | 760 | 760 | 760 | 760
'Os' | 'solid' | 9.419 | -41198 | -0.3896 | 0 | 3300 | 5.203092e-20 | 3.95435e-17 | 1.954569e-92 | 5.18813e-81 | 7.116966e-72 | 2.121845e-64 | 3.581892e-58 | 6.642997e-53 | 2.17309e-48 | 1.774284e-44 | 4.691046e-41 | 4.90091e-38 | 2.362029e-35 | 5.934398e-33 | 8.570647e-31 | 7.701366e-29 | 4.593669e-27 | 1.918748e-25 | 5.868105e-24 | 1.364135e-22 | 2.488009e-21 | 3.657619e-20 | 4.435466e-19 | 4.52617e-18 | 3.95435e-17 | 3.002656e-16 | 2.007883e-15 | 1.196181e-14 | 6.413765e-14 | 3.123285e-13 | 1.392457e-12 | 5.724457e-12 | 2.184003e-11 | 7.777439e-11 | 2.598557e-10 | 8.184062e-10 | 2.439954e-09 | 6.912499e-09 | 1.86742e-08 | 4.82593e-08 | 1.196494e-07 | 2.853525e-07 | 6.562208e-07 | 1.458426e-06 | 3.13889e-06 | 6.554614e-06 | 1.330318e-05 | 2.628463e-05 | 5.063324e-05 | 9.522668e-05 | 0.0001750771 | 0.0003150413 | 0.0005554647 | 0.0009606102 | 0.001631025 | 0.002721381 | 0.004465825 | 0.007213427 | 0.0114771 | 0.01800015 | 0.0278457 | 0.04251534 | 0.0641048 | 0.09550586 | 0.1406655 | 0.2049152 | 0.2953856 | 0.4215227
'Os' | 'liquid' | 0 | 0 | 0 | 0 | 0 | 1 | 760 | 760 | 760 | 760 | 760 | 760 | 760 | 760 | 760 | 760 | 760 | 760 | 760 | 760 | 760 | 760 | 760 | 760 | 760 | 760 | 760 | 760 | 760 | 760 | 760 | 760 | 760 | 760 | 760 | 760 | 760 | 760 | 760 | 760 | 760 | 760 | 760 | 760 | 760 | 760 | 760 | 760 | 760 | 760 | 760 | 760 | 760 | 760 | 760 | 760 | 760 | 760 | 760 | 760 | 760 | 760 | 760 | 760 | 760 | 760 | 760 | 760 | 760 | 760 | 760 | 760 | 760
Os | [8 empty] | 1.954569e-92 | 5.18813e-81 | 7.116966e-72 | 2.121845e-64 | 3.581892e-58 | 6.642997e-53 | 2.17309e-48 | 1.774284e-44 | 4.691046e-41 | 4.90091e-38 | 2.362029e-35 | 5.934398e-33 | 8.570647e-31 | 7.701366e-29 | 4.593669e-27 | 1.918748e-25 | 5.868105e-24 | 1.364135e-22 | 2.488009e-21 | 3.657619e-20 | 4.435466e-19 | 4.52617e-18 | 3.95435e-17 | 3.002656e-16 | 2.007883e-15 | 1.196181e-14 | 6.413765e-14 | 3.123285e-13 | 1.392457e-12 | 5.724457e-12 | 2.184003e-11 | 7.777439e-11 | 2.598557e-10 | 8.184062e-10 | 2.439954e-09 | 6.912499e-09 | 1.86742e-08 | 4.82593e-08 | 1.196494e-07 | 2.853525e-07 | 6.562208e-07 | 1.458426e-06 | 3.13889e-06 | 6.554614e-06 | 1.330318e-05 | 2.628463e-05 | 5.063324e-05 | 9.522668e-05 | 0.0001750771 | 0.0003150413 | 0.0005554647 | 0.0009606102 | 0.001631025 | 0.002721381 | 0.004465825 | 0.007213427 | 0.0114771 | 0.01800015 | 760 | 760 | 760 | 760 | 760 | 760 | 760 | 760
'Co' | 'solid' | 10.976 | -22576 | -1.028 | 0 | 1768 | 4.574162e-08 | 3.476363e-05 | 5.519451e-46 | 9.12898e-40 | 8.516721e-35 | 9.827612e-31 | 2.36705e-27 | 1.70935e-24 | 4.793185e-22 | 6.308372e-20 | 4.491972e-18 | 1.929172e-16 | 5.437607e-15 | 1.075235e-13 | 1.573307e-12 | 1.778601e-11 | 1.609258e-10 | 1.199808e-09 | 7.552347e-09 | 4.096284e-08 | 1.947718e-07 | 8.238867e-07 | 3.139639e-06 | 1.089613e-05 | 3.476363e-05 | 0.0001027996 | 0.0002837777 | 0.000735895 | 0.001802653 | 0.004191785 | 0.009293327 | 0.0197205 | 0.04019293 | 0.07892637 | 0.1497458 | 0.2751995 | 0.4910164 | 0.8523182 | 1.442065 | 2.382277 | 3.848622 | 6.089019 | 9.44691 | 14.38987 | 21.54424 | 31.73635 | 46.04093 | 65.83723 | 92.87315 | 129.3377 | 177.9418 | 242.0079 | 325.5674 | 433.4662 | 571.4781 | 746.4249 | 966.3026 | 1240.413 | 1579.499 | 1995.887 | 2503.624 | 3118.624 | 3858.809 | 4744.249 | 5797.302 | 7042.749 | 8507.922 | 10222.83
'Co' | 'liquid' | 6.488 | -20578 | 0 | 0 | 0 | 5.879404e-08 | 4.468347e-05 | 8.390998e-43 | 4.364402e-37 | 1.632351e-32 | 9.000531e-29 | 1.18072e-25 | 5.132773e-23 | 9.368515e-21 | 8.54044e-19 | 4.429081e-17 | 1.44345e-15 | 3.194252e-14 | 5.102241e-13 | 6.177512e-12 | 5.898185e-11 | 4.587128e-10 | 2.984699e-09 | 1.661423e-08 | 8.061458e-08 | 3.464039e-07 | 1.336136e-06 | 4.67996e-06 | 1.503452e-05 | 4.468347e-05 | 0.0001237897 | 0.0003217834 | 0.0007894024 | 0.001836994 | 0.004073394 | 0.008641544 | 0.01760234 | 0.03453721 | 0.06546257 | 0.1201749 | 0.214173 | 0.3713351 | 0.6275536 | 1.035565 | 1.671228 | 2.641539 | 4.09466 | 6.23228 | 9.324594 | 13.7282 | 19.90718 | 28.4576 | 40.13568 | 55.88974 | 76.89613 | 104.5991 | 140.7546 | 187.4785 | 247.2979 | 323.2066 | 418.7245 | 537.9589 | 685.67 | 867.3384 | 1089.234 | 1358.489 | 1683.166 | 2072.338 | 2536.156 | 3085.923 | 3734.168 | 4494.718 | 5382.764
Co | [8 empty] | 5.519451e-46 | 9.12898e-40 | 8.516721e-35 | 9.827612e-31 | 2.36705e-27 | 1.70935e-24 | 4.793185e-22 | 6.308372e-20 | 4.491972e-18 | 1.929172e-16 | 5.437607e-15 | 1.075235e-13 | 1.573307e-12 | 1.778601e-11 | 1.609258e-10 | 1.199808e-09 | 7.552347e-09 | 4.096284e-08 | 1.947718e-07 | 8.238867e-07 | 3.139639e-06 | 1.089613e-05 | 3.476363e-05 | 0.0001027996 | 0.0002837777 | 0.000735895 | 0.001802653 | 0.004191785 | 0.008641544 | 0.01760234 | 0.03453721 | 0.06546257 | 0.1201749 | 0.214173 | 0.3713351 | 0.6275536 | 1.035565 | 1.671228 | 2.641539 | 4.09466 | 6.23228 | 9.324594 | 13.7282 | 19.90718 | 28.4576 | 40.13568 | 55.88974 | 76.89613 | 104.5991 | 140.7546 | 187.4785 | 247.2979 | 323.2066 | 418.7245 | 537.9589 | 685.67 | 867.3384 | 1089.234 | 1358.489 | 1683.166 | 2072.338 | 2536.156 | 3085.923 | 3734.168 | 4494.718 | 5382.764
'Rh' | 'solid' | 10.168 | -29010 | -0.7068 | 0 | 2239 | 3.82947e-12 | 2.910397e-09 | 4.838131e-62 | 5.091624e-54 | 1.321848e-47 | 2.325256e-42 | 5.435209e-38 | 2.690774e-34 | 3.935874e-31 | 2.171302e-28 | 5.425123e-26 | 7.061363e-24 | 5.33853e-22 | 2.554562e-20 | 8.28731e-19 | 1.926928e-17 | 3.360702e-16 | 4.564838e-15 | 4.982511e-14 | 4.486603e-13 | 3.407955e-12 | 2.225383e-11 | 1.269702e-10 | 6.418923e-10 | 2.910397e-09 | 1.196074e-08 | 4.496676e-08 | 1.559114e-07 | 5.021418e-07 | 1.51179e-06 | 4.278784e-06 | 1.144183e-05 | 2.903819e-05 | 7.022537e-05 | 0.0001624223 | 0.0003604512 | 0.0007698095 | 0.001586437 | 0.003162464 | 0.006111638 | 0.01147363 | 0.02096341 | 0.03734051 | 0.06494335 | 0.1104459 | 0.1839079 | 0.3002051 | 0.480943 | 0.7569745 | 1.171662 | 1.78504 | 2.679057 | 3.96408 | 5.786888 | 8.34035 | 11.87504 | 16.71301 | 23.26397 | 32.04414 | 43.6979 | 59.02267 | 78.99697 | 104.8121 | 137.9073 | 180.0093 | 233.1746 | 299.8373 | 382.8598
'Rh' | 'liquid' | 6.802 | -26792 | 0 | 0 | 0 | 8.723016e-12 | 6.629492e-09 | 5.044447e-58 | 1.396484e-50 | 1.255491e-44 | 9.334398e-40 | 1.070238e-35 | 2.913078e-32 | 2.561698e-29 | 9.123194e-27 | 1.558883e-24 | 1.454835e-22 | 8.202093e-21 | 3.024881e-19 | 7.777027e-18 | 1.467652e-16 | 2.120557e-15 | 2.428971e-14 | 2.270633e-13 | 1.775062e-12 | 1.18463e-11 | 6.868907e-11 | 3.51294e-10 | 1.605359e-09 | 6.629492e-09 | 2.498344e-08 | 8.665898e-08 | 2.787647e-07 | 8.371699e-07 | 2.361018e-06 | 6.285924e-06 | 1.587272e-05 | 3.817341e-05 | 8.776602e-05 | 0.0001935591 | 0.0004107195 | 0.0008408497 | 0.001665015 | 0.003196184 | 0.005960162 | 0.01081728 | 0.01914091 | 0.03307351 | 0.05588605 | 0.09247271 | 0.1500192 | 0.2388901 | 0.3737876 | 0.5752421 | 0.8715015 | 1.300895 | 1.914749 | 2.780948 | 3.988225 | 5.651281 | 7.91683 | 10.97066 | 15.04585 | 20.43213 | 27.48662 | 36.64593 | 48.43972 | 63.50583 | 82.60693 | 106.6489 | 136.7009 | 174.0169 | 220.0592
Rh | [8 empty] | 4.838131e-62 | 5.091624e-54 | 1.321848e-47 | 2.325256e-42 | 5.435209e-38 | 2.690774e-34 | 3.935874e-31 | 2.171302e-28 | 5.425123e-26 | 7.061363e-24 | 5.33853e-22 | 2.554562e-20 | 8.28731e-19 | 1.926928e-17 | 3.360702e-16 | 4.564838e-15 | 4.982511e-14 | 4.486603e-13 | 3.407955e-12 | 2.225383e-11 | 1.269702e-10 | 6.418923e-10 | 2.910397e-09 | 1.196074e-08 | 4.496676e-08 | 1.559114e-07 | 5.021418e-07 | 1.51179e-06 | 4.278784e-06 | 1.144183e-05 | 2.903819e-05 | 7.022537e-05 | 0.0001624223 | 0.0003604512 | 0.0007698095 | 0.001586437 | 0.003162464 | 0.005960162 | 0.01081728 | 0.01914091 | 0.03307351 | 0.05588605 | 0.09247271 | 0.1500192 | 0.2388901 | 0.3737876 | 0.5752421 | 0.8715015 | 1.300895 | 1.914749 | 2.780948 | 3.988225 | 5.651281 | 7.91683 | 10.97066 | 15.04585 | 20.43213 | 27.48662 | 36.64593 | 48.43972 | 63.50583 | 82.60693 | 106.6489 | 136.7009 | 174.0169 | 220.0592
'Ir' | 'solid' | 10.506 | -35099 | -0.75 | 0 | 2716 | 5.303935e-16 | 4.030991e-13 | 4.872688e-77 | 2.506839e-67 | 1.460784e-59 | 3.274748e-53 | 6.380678e-48 | 1.899621e-43 | 1.29289e-39 | 2.703031e-36 | 2.166437e-33 | 7.885118e-31 | 1.486767e-28 | 1.611406e-26 | 1.090972e-24 | 4.935175e-23 | 1.576113e-21 | 3.718953e-20 | 6.733812e-19 | 9.658976e-18 | 1.127523e-16 | 1.095983e-15 | 9.046973e-15 | 6.450312e-14 | 4.030991e-13 | 2.236396e-12 | 1.113906e-11 | 5.030132e-11 | 2.077334e-10 | 7.906124e-10 | 2.791996e-09 | 9.204546e-09 | 2.848331e-08 | 8.313817e-08 | 2.299011e-07 | 6.046928e-07 | 1.518237e-06 | 3.650635e-06 | 8.431516e-06 | 1.875518e-05 | 4.027939e-05 | 8.37082e-05 | 0.0001686832 | 0.00033023 | 0.0006291564 | 0.001168409 | 0.002118206 | 0.003753821 | 0.006511202 | 0.01106729 | 0.01845389 | 0.0302163 | 0.04863083 | 0.07699827 | 0.1200345 | 0.1843826 | 0.2792764 | 0.417389 | 0.6159048 | 0.8978603 | 1.293801 | 1.843812 | 2.599975 | 3.629327 | 5.017378 | 6.872268 | 9.329632 | 12.55826
'Ir' | 'liquid' | 0 | 0 | 0 | 0 | 0 | 1 | 760 | 760 | 760 | 760 | 760 | 760 | 760 | 760 | 760 | 760 | 760 | 760 | 760 | 760 | 760 | 760 | 760 | 760 | 760 | 760 | 760 | 760 | 760 | 760 | 760 | 760 | 760 | 760 | 760 | 760 | 760 | 760 | 760 | 760 | 760 | 760 | 760 | 760 | 760 | 760 | 760 | 760 | 760 | 760 | 760 | 760 | 760 | 760 | 760 | 760 | 760 | 760 | 760 | 760 | 760 | 760 | 760 | 760 | 760 | 760 | 760 | 760 | 760 | 760 | 760 | 760 | 760
Ir | [8 empty] | 4.872688e-77 | 2.506839e-67 | 1.460784e-59 | 3.274748e-53 | 6.380678e-48 | 1.899621e-43 | 1.29289e-39 | 2.703031e-36 | 2.166437e-33 | 7.885118e-31 | 1.486767e-28 | 1.611406e-26 | 1.090972e-24 | 4.935175e-23 | 1.576113e-21 | 3.718953e-20 | 6.733812e-19 | 9.658976e-18 | 1.127523e-16 | 1.095983e-15 | 9.046973e-15 | 6.450312e-14 | 4.030991e-13 | 2.236396e-12 | 1.113906e-11 | 5.030132e-11 | 2.077334e-10 | 7.906124e-10 | 2.791996e-09 | 9.204546e-09 | 2.848331e-08 | 8.313817e-08 | 2.299011e-07 | 6.046928e-07 | 1.518237e-06 | 3.650635e-06 | 8.431516e-06 | 1.875518e-05 | 4.027939e-05 | 8.37082e-05 | 0.0001686832 | 0.00033023 | 0.0006291564 | 0.001168409 | 0.002118206 | 0.003753821 | 0.006511202 | 760 | 760 | 760 | 760 | 760 | 760 | 760 | 760 | 760 | 760 | 760 | 760 | 760 | 760 | 760 | 760 | 760 | 760 | 760
'Ni' | 'solid' | 10.557 | -22606 | -0.8717 | 0 | 1726 | 5.22077e-08 | 3.967785e-05 | 4.514378e-46 | 7.752695e-40 | 7.466575e-35 | 8.855667e-31 | 2.184905e-27 | 1.61189e-24 | 4.6074e-22 | 6.17006e-20 | 4.463649e-18 | 1.945114e-16 | 5.556773e-15 | 1.112609e-13 | 1.647076e-12 | 1.882431e-11 | 1.720769e-10 | 1.295424e-09 | 8.229207e-09 | 4.502328e-08 | 2.158532e-07 | 9.202725e-07 | 3.533385e-06 | 1.235106e-05 | 3.967785e-05 | 0.0001181096 | 0.0003281196 | 0.0008561045 | 0.002109523 | 0.004933363 | 0.01099775 | 0.02346176 | 0.04806504 | 0.09485711 | 0.1808447 | 0.3339187 | 0.5985124 | 1.043538 | 1.773247 | 2.941745 | 4.771993 | 7.580176 | 11.80638 | 18.05256 | 27.12872 | 40.10832 | 58.39369 | 83.7923 | 118.6045 | 165.7233 | 228.7465 | 312.1012 | 421.1811 | 562.4953 | 743.83 | 974.4199 | 1265.131 | 1628.652 | 2079.694 | 2635.194 | 3314.53 | 4139.733 | 5135.703 | 6330.426 | 7755.188 | 9444.788 | 11437.74 | 13776.48
'Ni' | 'liquid' | 6.666 | -20765 | 0 | 0 | 0 | 6.647627e-08 | 5.052197e-05 | 4.308376e-43 | 2.525627e-37 | 1.039474e-32 | 6.198236e-29 | 8.679211e-26 | 3.987124e-23 | 7.630059e-21 | 7.246811e-19 | 3.895503e-17 | 1.310394e-15 | 2.982575e-14 | 4.885611e-13 | 6.050811e-12 | 5.896891e-11 | 4.672409e-10 | 3.092373e-09 | 1.748425e-08 | 8.606243e-08 | 3.747457e-07 | 1.463296e-06 | 5.184069e-06 | 1.683154e-05 | 5.052197e-05 | 0.0001412666 | 0.000370415 | 0.0009161469 | 0.002148363 | 0.004798432 | 0.0102495 | 0.02101306 | 0.04148262 | 0.07908528 | 0.1459868 | 0.2615443 | 0.4557413 | 0.7738808 | 1.282854 | 2.079336 | 3.300295 | 5.136217 | 7.847481 | 11.78429 | 17.41059 | 25.3324 | 36.33081 | 51.40017 | 71.79147 | 99.06141 | 135.127 | 182.326 | 243.4831 | 321.9812 | 421.8392 | 547.7935 | 705.3854 | 901.0525 | 1142.224 | 1437.417 | 1796.343 | 2230.007 | 2750.81 | 3372.663 | 4111.085 | 4983.309 | 6008.389 | 7207.298
Ni | [8 empty] | 4.514378e-46 | 7.752695e-40 | 7.466575e-35 | 8.855667e-31 | 2.184905e-27 | 1.61189e-24 | 4.6074e-22 | 6.17006e-20 | 4.463649e-18 | 1.945114e-16 | 5.556773e-15 | 1.112609e-13 | 1.647076e-12 | 1.882431e-11 | 1.720769e-10 | 1.295424e-09 | 8.229207e-09 | 4.502328e-08 | 2.158532e-07 | 9.202725e-07 | 3.533385e-06 | 1.235106e-05 | 3.967785e-05 | 0.0001181096 | 0.0003281196 | 0.0008561045 | 0.002109523 | 0.004798432 | 0.0102495 | 0.02101306 | 0.04148262 | 0.07908528 | 0.1459868 | 0.2615443 | 0.4557413 | 0.7738808 | 1.282854 | 2.079336 | 3.300295 | 5.136217 | 7.847481 | 11.78429 | 17.41059 | 25.3324 | 36.33081 | 51.40017 | 71.79147 | 99.06141 | 135.127 | 182.326 | 243.4831 | 321.9812 | 421.8392 | 547.7935 | 705.3854 | 901.0525 | 1142.224 | 1437.417 | 1796.343 | 2230.007 | 2750.81 | 3372.663 | 4111.085 | 4983.309 | 6008.389 | 7207.298
'Pd' | 'solid' | 9.502 | -19813 | -0.9258 | 0 | 1825 | 2.253762e-07 | 0.0001712859 | 2.762654e-40 | 7.899154e-35 | 1.811787e-30 | 6.639715e-27 | 6.153674e-24 | 1.981892e-21 | 2.783147e-19 | 2.012559e-17 | 8.489515e-16 | 2.297978e-14 | 4.298644e-13 | 5.891795e-12 | 6.200313e-11 | 5.203226e-10 | 3.591485e-09 | 2.091818e-08 | 1.050205e-07 | 4.626945e-07 | 1.816166e-06 | 6.433604e-06 | 2.079627e-05 | 6.192716e-05 | 0.0001712859 | 0.0004432246 | 0.001079728 | 0.002489936 | 0.005462081 | 0.01144708 | 0.023007 | 0.04449757 | 0.08307087 | 0.1501021 | 0.2631601 | 0.4486564 | 0.7453171 | 1.20863 | 1.916415 | 2.975673 | 4.530834 | 6.773531 | 9.953994 | 14.39411 | 20.50221 | 28.78954 | 39.8884 | 54.57186 | 73.77494 | 98.61707 | 130.4257 | 170.7609 | 221.4402 | 284.5648 | 362.5446 | 458.1242 | 574.4082 | 714.8854 | 883.4526 | 1084.437 | 1322.617 | 1603.241 | 1932.046 | 2315.273 | 2759.677 | 3272.543 | 3861.692 | 4535.484
'Pd' | 'liquid' | 5.426 | -17899 | 0 | 0 | 0 | 3.114106e-07 | 0.000236672 | 3.625047e-37 | 3.398271e-32 | 3.227109e-28 | 5.796652e-25 | 2.986393e-22 | 5.886952e-20 | 5.455237e-18 | 2.763632e-16 | 8.571633e-15 | 1.77487e-13 | 2.624435e-12 | 2.922543e-11 | 2.557488e-10 | 1.820317e-09 | 1.083915e-08 | 5.526698e-08 | 2.460256e-07 | 9.718821e-07 | 3.454236e-06 | 1.117622e-05 | 3.325168e-05 | 9.17647e-05 | 0.000236672 | 0.0005742112 | 0.00131807 | 0.002876966 | 0.005997774 | 0.01198985 | 0.02306347 | 0.04282313 | 0.07696394 | 0.1342268 | 0.2276741 | 0.3763519 | 0.6074077 | 0.9587322 | 1.482192 | 2.247514 | 3.346876 | 4.900246 | 7.061499 | 10.02534 | 14.03504 | 19.3909 | 26.45957 | 35.68404 | 47.59423 | 62.81832 | 82.09441 | 106.2827 | 136.3781 | 173.5226 | 219.0182 | 274.3399 | 341.1478 | 421.2999 | 516.8638 | 630.1283 | 763.6146 | 920.0862 | 1102.559 | 1314.31 | 1558.883 | 1840.101 | 2162.067 | 2529.17
Pd | [8 empty] | 2.762654e-40 | 7.899154e-35 | 1.811787e-30 | 6.639715e-27 | 6.153674e-24 | 1.981892e-21 | 2.783147e-19 | 2.012559e-17 | 8.489515e-16 | 2.297978e-14 | 4.298644e-13 | 5.891795e-12 | 6.200313e-11 | 5.203226e-10 | 3.591485e-09 | 2.091818e-08 | 1.050205e-07 | 4.626945e-07 | 1.816166e-06 | 6.433604e-06 | 2.079627e-05 | 6.192716e-05 | 0.0001712859 | 0.0004432246 | 0.001079728 | 0.002489936 | 0.005462081 | 0.01144708 | 0.023007 | 0.04282313 | 0.07696394 | 0.1342268 | 0.2276741 | 0.3763519 | 0.6074077 | 0.9587322 | 1.482192 | 2.247514 | 3.346876 | 4.900246 | 7.061499 | 10.02534 | 14.03504 | 19.3909 | 26.45957 | 35.68404 | 47.59423 | 62.81832 | 82.09441 | 106.2827 | 136.3781 | 173.5226 | 219.0182 | 274.3399 | 341.1478 | 421.2999 | 516.8638 | 630.1283 | 763.6146 | 920.0862 | 1102.559 | 1314.31 | 1558.883 | 1840.101 | 2162.067 | 2529.17
'Pt' | 'solid' | 4.882 | -29387 | 1.1039 | -0.4527 | 2045 | 6.262588e-12 | 4.759567e-09 | 1.471389e-63 | 2.439217e-55 | 9.294084e-49 | 2.27505e-43 | 7.100377e-39 | 4.54171e-35 | 8.357738e-32 | 5.674493e-29 | 1.713108e-26 | 2.652516e-24 | 2.353855e-22 | 1.306888e-20 | 4.869828e-19 | 1.289096e-17 | 2.539525e-16 | 3.869055e-15 | 4.707118e-14 | 4.697779e-13 | 3.934695e-12 | 2.819947e-11 | 1.758369e-10 | 9.677233e-10 | 4.759567e-09 | 2.114784e-08 | 8.56972e-08 | 3.193678e-07 | 1.102645e-06 | 3.550029e-06 | 1.072007e-05 | 3.051965e-05 | 8.229768e-05 | 0.0002110699 | 0.0005167977 | 0.001212095 | 0.002731505 | 0.005930896 | 0.01243904 | 0.025258 | 0.04975863 | 0.09528598 | 0.1776828 | 0.3231619 | 0.5741159 | 0.9976531 | 1.697893 | 2.833353 | 4.641111 | 7.469837 | 11.82427 | 18.42421 | 28.28176 | 42.80113 | 63.90592 | 94.19985 | 137.1672 | 197.4205 | 281.0031 | 395.7563 | 551.7592 | 761.854 | 1042.264 | 1413.322 | 1900.311 | 2534.443 | 3353.979 | 4405.506
'Pt' | 'liquid' | 6.386 | -26856 | 0 | 0 | 0 | 3.033891e-12 | 2.305757e-09 | 1.339102e-58 | 3.862012e-51 | 3.587679e-45 | 2.739824e-40 | 3.212281e-36 | 8.910263e-33 | 7.963414e-30 | 2.876164e-27 | 4.975235e-25 | 4.693745e-23 | 2.671859e-21 | 9.938936e-20 | 2.575216e-18 | 4.894076e-17 | 7.116528e-16 | 8.199174e-15 | 7.705727e-14 | 6.053598e-13 | 4.058374e-12 | 2.36309e-11 | 1.213267e-10 | 5.564604e-10 | 2.305757e-09 | 8.716898e-09 | 3.032589e-08 | 9.782502e-08 | 2.945551e-07 | 8.327754e-07 | 2.222356e-06 | 5.624149e-06 | 1.355429e-05 | 3.122525e-05 | 6.899436e-05 | 0.0001466648 | 0.0003007753 | 0.0005965554 | 0.00114694 | 0.002141971 | 0.003893067 | 0.006898084 | 0.01193476 | 0.02019207 | 0.03345135 | 0.05433115 | 0.08661295 | 0.1356669 | 0.2090003 | 0.3169534 | 0.4735709 | 0.6976791 | 1.014201 | 1.455743 | 2.064494 | 2.894461 | 4.014096 | 5.509337 | 7.487099 | 10.07927 | 13.4472 | 17.78677 | 23.33405 | 30.37147 | 39.23474 | 50.32029 | 64.09344 | 81.09711
Pt | [8 empty] | 1.471389e-63 | 2.439217e-55 | 9.294084e-49 | 2.27505e-43 | 7.100377e-39 | 4.54171e-35 | 8.357738e-32 | 5.674493e-29 | 1.713108e-26 | 2.652516e-24 | 2.353855e-22 | 1.306888e-20 | 4.869828e-19 | 1.289096e-17 | 2.539525e-16 | 3.869055e-15 | 4.707118e-14 | 4.697779e-13 | 3.934695e-12 | 2.819947e-11 | 1.758369e-10 | 9.677233e-10 | 4.759567e-09 | 2.114784e-08 | 8.56972e-08 | 3.193678e-07 | 1.102645e-06 | 3.550029e-06 | 1.072007e-05 | 3.051965e-05 | 8.229768e-05 | 0.0002110699 | 0.0005167977 | 0.0001466648 | 0.0003007753 | 0.0005965554 | 0.00114694 | 0.002141971 | 0.003893067 | 0.006898084 | 0.01193476 | 0.02019207 | 0.03345135 | 0.05433115 | 0.08661295 | 0.1356669 | 0.2090003 | 0.3169534 | 0.4735709 | 0.6976791 | 1.014201 | 1.455743 | 2.064494 | 2.894461 | 4.014096 | 5.509337 | 7.487099 | 10.07927 | 13.4472 | 17.78677 | 23.33405 | 30.37147 | 39.23474 | 50.32029 | 64.09344 | 81.09711
'Cu' | 'solid' | 9.123 | -17748 | -0.7317 | 0 | 1358 | 9.269451e-06 | 0.007044783 | 5.368912e-35 | 4.192354e-30 | 3.41175e-26 | 5.365365e-23 | 2.460596e-20 | 4.375115e-18 | 3.696321e-16 | 1.722389e-14 | 4.950199e-13 | 9.557796e-12 | 1.324934e-10 | 1.389658e-09 | 1.150042e-08 | 7.76877e-08 | 4.404343e-07 | 2.144162e-06 | 9.136433e-06 | 3.462618e-05 | 0.0001183133 | 0.0003687073 | 0.001058398 | 0.002822543 | 0.007044783 | 0.01656248 | 0.03688578 | 0.07820184 | 0.1585237 | 0.3084383 | 0.5780038 | 1.046431 | 1.835257 | 3.125768 | 5.181434 | 8.376109 | 13.2287 | 20.44488 | 30.96636 | 46.02795 | 67.22264 | 96.57458 | 136.6196 | 190.4931 | 262.0239 | 355.8346 | 477.4454 | 633.3826 | 831.2878 | 1080.03 | 1389.814 | 1772.292 | 2240.665 | 2809.789 | 3496.262 | 4318.521 | 5296.914 | 6453.778 | 7813.495 | 9402.546 | 11249.55 | 13385.29 | 15842.75 | 18657.07 | 21865.62 | 25507.91 | 29625.59 | 34262.43
'Cu' | 'liquid' | 5.849 | -16415 | 0 | 0 | 0 | 8.047605e-06 | 0.00611618 | 4.92395e-33 | 1.786635e-28 | 7.939874e-25 | 7.662298e-22 | 2.352233e-19 | 2.99204e-17 | 1.904643e-15 | 6.968622e-14 | 1.625787e-12 | 2.618478e-11 | 3.096882e-10 | 2.82401e-09 | 2.064494e-08 | 1.248764e-07 | 6.41337e-07 | 2.856936e-06 | 1.123691e-05 | 3.96108e-05 | 0.0001267332 | 0.0003720098 | 0.001011145 | 0.002565216 | 0.00611618 | 0.01378767 | 0.02954191 | 0.0604406 | 0.1185581 | 0.223776 | 0.4077267 | 0.719185 | 1.231232 | 2.050524 | 3.328998 | 5.27833 | 8.187417 | 12.44314 | 18.55453 | 27.18054 | 39.1613 | 55.55296 | 77.66588 | 107.1059 | 145.8188 | 196.1366 | 260.8267 | 343.1421 | 446.8728 | 576.3983 | 736.7389 | 933.6078 | 1173.461 | 1463.547 | 1811.953 | 2227.647 | 2720.522 | 3301.433 | 3982.228 | 4775.781 | 5696.016 | 6757.928 | 7977.603 | 9372.222 | 10960.08 | 12760.57 | 14794.2 | 17082.57
Cu | [8 empty] | 5.368912e-35 | 4.192354e-30 | 3.41175e-26 | 5.365365e-23 | 2.460596e-20 | 4.375115e-18 | 3.696321e-16 | 1.722389e-14 | 4.950199e-13 | 9.557796e-12 | 1.324934e-10 | 1.389658e-09 | 1.150042e-08 | 7.76877e-08 | 4.404343e-07 | 2.144162e-06 | 9.136433e-06 | 3.462618e-05 | 0.0001183133 | 0.0003687073 | 0.001011145 | 0.002565216 | 0.00611618 | 0.01378767 | 0.02954191 | 0.0604406 | 0.1185581 | 0.223776 | 0.4077267 | 0.719185 | 1.231232 | 2.050524 | 3.328998 | 5.27833 | 8.187417 | 12.44314 | 18.55453 | 27.18054 | 39.1613 | 55.55296 | 77.66588 | 107.1059 | 145.8188 | 196.1366 | 260.8267 | 343.1421 | 446.8728 | 576.3983 | 736.7389 | 933.6078 | 1173.461 | 1463.547 | 1811.953 | 2227.647 | 2720.522 | 3301.433 | 3982.228 | 4775.781 | 5696.016 | 6757.928 | 7977.603 | 9372.222 | 10960.08 | 12760.57 | 14794.2 | 17082.57
'Ag' | 'solid' | 9.127 | -14999 | -0.7845 | 0 | 1234 | 0.0004325368 | 0.328728 | 2.944405e-28 | 3.937833e-24 | 7.806774e-21 | 3.86447e-18 | 6.76115e-16 | 5.317389e-14 | 2.231985e-12 | 5.671022e-11 | 9.584942e-10 | 1.158249e-08 | 1.058412e-07 | 7.644839e-07 | 4.521823e-06 | 2.253869e-05 | 9.691399e-05 | 0.0003665114 | 0.00123888 | 0.003793916 | 0.01064713 | 0.02765008 | 0.06700462 | 0.1526098 | 0.328728 | 0.6733241 | 1.317669 | 2.47397 | 4.472859 | 7.812555 | 13.22131 | 21.73451 | 34.78731 | 54.32335 | 82.91929 | 123.9245 | 181.615 | 261.3585 | 369.7905 | 514.9964 | 706.6978 | 956.4399 | 1277.775 | 1686.444 | 2200.542 | 2840.678 | 3630.119 | 4594.912 | 5763.994 | 7169.276 | 8845.704 | 10831.3 | 13167.2 | 15897.6 | 19069.76 | 22733.98 | 26943.45 | 31754.24 | 37225.11 | 43417.44 | 50395.05 | 58224.06 | 66972.7 | 76711.11 | 87511.2 | 99446.39 | 112591.4 | 127022.2
'Ag' | 'liquid' | 5.752 | -13827 | 0 | 0 | 0 | 0.0003419794 | 0.2599044 | 1.162288e-26 | 8.05651e-23 | 9.523873e-20 | 3.110381e-17 | 3.870915e-15 | 2.293538e-13 | 7.585015e-12 | 1.573307e-10 | 2.233899e-09 | 2.321426e-08 | 1.85986e-07 | 1.196952e-06 | 6.394603e-06 | 2.912341e-05 | 0.0001155616 | 0.0004067573 | 0.00128918 | 0.003725749 | 0.009923383 | 0.02458054 | 0.057067 | 0.1250119 | 0.2599044 | 0.5154285 | 0.9793515 | 1.789837 | 3.15707 | 5.391017 | 8.936077 | 14.41317 | 22.66967 | 34.83729 | 52.39787 | 77.25659 | 111.8222 | 159.0929 | 222.7479 | 307.2418 | 417.902 | 561.0271 | 743.984 | 975.3043 | 1264.776 | 1623.531 | 2064.128 | 2600.625 | 3248.647 | 4025.442 | 4949.933 | 6042.75 | 7326.264 | 8824.598 | 10563.64 | 12571.03 | 14876.17 | 17510.15 | 20505.77 | 23897.48 | 27721.3 | 32014.81 | 36817.04 | 42168.44 | 48110.75 | 54686.99 | 61941.29 | 69918.87
Ag | [8 empty] | 2.944405e-28 | 3.937833e-24 | 7.806774e-21 | 3.86447e-18 | 6.76115e-16 | 5.317389e-14 | 2.231985e-12 | 5.671022e-11 | 9.584942e-10 | 1.158249e-08 | 1.058412e-07 | 7.644839e-07 | 4.521823e-06 | 2.253869e-05 | 9.691399e-05 | 0.0003665114 | 0.00123888 | 0.003725749 | 0.009923383 | 0.02458054 | 0.057067 | 0.1250119 | 0.2599044 | 0.5154285 | 0.9793515 | 1.789837 | 3.15707 | 5.391017 | 8.936077 | 14.41317 | 22.66967 | 34.83729 | 52.39787 | 77.25659 | 111.8222 | 159.0929 | 222.7479 | 307.2418 | 417.902 | 561.0271 | 743.984 | 975.3043 | 1264.776 | 1623.531 | 2064.128 | 2600.625 | 3248.647 | 4025.442 | 4949.933 | 6042.75 | 7326.264 | 8824.598 | 10563.64 | 12571.03 | 14876.17 | 17510.15 | 20505.77 | 23897.48 | 27721.3 | 32014.81 | 36817.04 | 42168.44 | 48110.75 | 54686.99 | 61941.29 | 69918.87
'Au' | 'solid' | 9.52 | -19343 | -0.7479 | 0 | 1337 | 1.775285e-06 | 0.001349216 | 1.25093e-38 | 2.704155e-33 | 4.968828e-29 | 1.521267e-25 | 1.215349e-22 | 3.456003e-20 | 4.36624e-18 | 2.883292e-16 | 1.124197e-14 | 2.840734e-13 | 5.001651e-12 | 6.497129e-11 | 6.517989e-10 | 5.240363e-09 | 3.480251e-08 | 1.957572e-07 | 9.52198e-07 | 4.076004e-06 | 1.558349e-05 | 5.38876e-05 | 0.0001703711 | 0.0004970802 | 0.001349216 | 0.003430913 | 0.008223889 | 0.01868216 | 0.04041341 | 0.08359929 | 0.1659909 | 0.3174097 | 0.5862832 | 1.048841 | 1.821685 | 3.078528 | 5.071932 | 8.160912 | 12.84526 | 19.8074 | 29.96245 | 44.51723 | 65.03846 | 93.53071 | 132.5239 | 185.1706 | 255.3522 | 347.7945 | 468.1905 | 623.3307 | 821.2395 | 1071.316 | 1384.478 | 1773.31 | 2252.205 | 2837.517 | 3547.699 | 4403.441 | 5427.807 | 6646.358 | 8087.269 | 9781.439 | 11762.59 | 14067.34 | 16735.31 | 19809.13 | 23334.55 | 27360.42
'Au' | 'liquid' | 5.832 | -18024 | 0 | 0 | 0 | 6.546362e-07 | 0.0004975235 | 4.495868e-37 | 4.565415e-32 | 4.621826e-28 | 8.747914e-25 | 4.707752e-22 | 9.629036e-20 | 9.20963e-18 | 4.795276e-16 | 1.523399e-14 | 3.221868e-13 | 4.854527e-12 | 5.497712e-11 | 4.884427e-10 | 3.524515e-09 | 2.125001e-08 | 1.095898e-07 | 4.929622e-07 | 1.966136e-06 | 7.050148e-06 | 2.299866e-05 | 6.894899e-05 | 0.0001916323 | 0.0004975235 | 0.001214581 | 0.00280423 | 0.00615428 | 0.01289617 | 0.02590508 | 0.05005878 | 0.09334926 | 0.1684604 | 0.294942 | 0.502127 | 0.8329491 | 1.348828 | 2.135786 | 3.311969 | 5.03671 | 7.521282 | 11.04146 | 15.95194 | 22.70277 | 31.85764 | 44.11419 | 60.32619 | 81.52751 | 108.9577 | 144.0893 | 188.656 | 244.6826 | 314.5149 | 400.8511 | 506.7731 | 635.7779 | 791.8083 | 979.2844 | 1203.133 | 1468.816 | 1782.36 | 2150.379 | 2580.103 | 3079.398 | 3656.784 | 4321.46 | 5083.314 | 5952.939
Au | [8 empty] | 1.25093e-38 | 2.704155e-33 | 4.968828e-29 | 1.521267e-25 | 1.215349e-22 | 3.456003e-20 | 4.36624e-18 | 2.883292e-16 | 1.124197e-14 | 2.840734e-13 | 5.001651e-12 | 6.497129e-11 | 6.517989e-10 | 5.240363e-09 | 3.480251e-08 | 1.957572e-07 | 9.52198e-07 | 4.076004e-06 | 1.558349e-05 | 2.299866e-05 | 6.894899e-05 | 0.0001916323 | 0.0004975235 | 0.001214581 | 0.00280423 | 0.00615428 | 0.01289617 | 0.02590508 | 0.05005878 | 0.09334926 | 0.1684604 | 0.294942 | 0.502127 | 0.8329491 | 1.348828 | 2.135786 | 3.311969 | 5.03671 | 7.521282 | 11.04146 | 15.95194 | 22.70277 | 31.85764 | 44.11419 | 60.32619 | 81.52751 | 108.9577 | 144.0893 | 188.656 | 244.6826 | 314.5149 | 400.8511 | 506.7731 | 635.7779 | 791.8083 | 979.2844 | 1203.133 | 1468.816 | 1782.36 | 2150.379 | 2580.103 | 3079.398 | 3656.784 | 4321.46 | 5083.314 | 5952.939
'Zn' | 'solid' | 6.102 | -6776 | 0 | 0 | 692 | 38.42967 | 29206.55 | 1.103605e-08 | 8.414645e-07 | 2.696582e-05 | 0.0004600591 | 0.00489193 | 0.03615748 | 0.2008231 | 0.8874562 | 3.256969 | 10.25767 | 28.43968 | 70.82425 | 160.9954 | 338.4389 | 664.9877 | 1232.082 | 2168.438 | 3647.654 | 5895.3 | 9195.055 | 13893.56 | 20403.76 | 29206.55 | 40850.81 | 55951.74 | 75187.72 | 99295.88 | 129066.5 | 165336.7 | 208983 | 260914.3 | 322063.7 | 393381.2 | 475825.5 | 570357.2 | 677931.3 | 799491 | 935961.6 | 1088244.9 | 1257214.4 | 1443711.0 | 1648539.3 | 1872464.5 | 2116209.6 | 2380453.7 | 2665830.1 | 2972925.1 | 3302277.7 | 3654379.0 | 4029672.3 | 4428553.2 | 4851370.5 | 5298426.6 | 5769979.2 | 6266241.7 | 6787385.0 | 7333538.8 | 7904793.2 | 8501200.5 | 9122776.3 | 9769501.8 | 10441325.2 | 11138163.6 | 11859904.7 | 12606408.3 | 13377508.5
'Zn' | 'liquid' | 5.378 | -6286 | 0 | 0 | 0 | 15.39336 | 11698.95 | 3.49795e-08 | 1.949507e-06 | 4.861985e-05 | 0.0006756514 | 0.006055457 | 0.03872972 | 0.1900262 | 0.7541891 | 2.519496 | 7.303306 | 18.80915 | 43.85019 | 93.932 | 187.1315 | 350.1613 | 620.4784 | 1048.287 | 1698.297 | 2651.118 | 4004.214 | 5872.372 | 8387.667 | 11698.95 | 15970.91 | 21382.75 | 28126.56 | 36405.46 | 46431.59 | 58424.01 | 72606.54 | 89205.69 | 108448.6 | 130561 | 155765.8 | 184280.9 | 216318 | 252081.4 | 291766.8 | 335559.9 | 383636.5 | 436161.1 | 493286.6 | 555154.2 | 621892.8 | 693619.5 | 770438.8 | 852443.2 | 939713.4 | 1032318.2 | 1130315.2 | 1233750.6 | 1342660.3 | 1457069.5 | 1576993.8 | 1702439.4 | 1833403.4 | 1969874.7 | 2111833.8 | 2259254.2 | 2412102.1 | 2570337.0 | 2733912.5 | 2902776.5 | 3076871.6 | 3256135.6 | 3440502.0
Zn | [8 empty] | 1.103605e-08 | 8.414645e-07 | 2.696582e-05 | 0.0004600591 | 0.00489193 | 0.03615748 | 0.1900262 | 0.7541891 | 2.519496 | 7.303306 | 18.80915 | 43.85019 | 93.932 | 187.1315 | 350.1613 | 620.4784 | 1048.287 | 1698.297 | 2651.118 | 4004.214 | 5872.372 | 8387.667 | 11698.95 | 15970.91 | 21382.75 | 28126.56 | 36405.46 | 46431.59 | 58424.01 | 72606.54 | 89205.69 | 108448.6 | 130561 | 155765.8 | 184280.9 | 216318 | 252081.4 | 291766.8 | 335559.9 | 383636.5 | 436161.1 | 493286.6 | 555154.2 | 621892.8 | 693619.5 | 770438.8 | 852443.2 | 939713.4 | 1032318.2 | 1130315.2 | 1233750.6 | 1342660.3 | 1457069.5 | 1576993.8 | 1702439.4 | 1833403.4 | 1969874.7 | 2111833.8 | 2259254.2 | 2412102.1 | 2570337.0 | 2733912.5 | 2902776.5 | 3076871.6 | 3256135.6 | 3440502.0
'Cd' | 'solid' | 5.939 | -5799 | 0 | 0 | 594 | 118.3042 | 89911.16 | 2.100456e-06 | 8.573278e-05 | 0.001666532 | 0.01888762 | 0.1428281 | 0.7911797 | 3.431847 | 12.24091 | 37.24462 | 99.417 | 237.947 | 519.521 | 1049.092 | 1981.328 | 3531.794 | 5986.94 | 9712.11 | 15157.01 | 22858.32 | 33439.37 | 47606.99 | 66145.95 | 89911.16 | 119818.3 | 156833.4 | 201961.3 | 256234.2 | 320700.3 | 396412.1 | 484416.6 | 585744.6 | 701402.7 | 832364.6 | 979564.7 | 1143892.0 | 1326185.5 | 1527230.2 | 1747753.8 | 1988425.1 | 2249852.4 | 2532582.4 | 2837101.1 | 3163833.3 | 3513143.9 | 3885339.5 | 4280669.6 | 4699328.6 | 5141458.3 | 5607149.9 | 6096446.3 | 6609345.0 | 7145800.4 | 7705726.5 | 8288999.6 | 8895460.4 | 9524917.3 | 10177148.0 | 10851902.9 | 11548906.5 | 12267860.1 | 13008444.2 | 13770319.8 | 14553131.4 | 15356507.8 | 16180064.9 | 17023406.5
'Cd' | 'liquid' | 5.242 | -5392 | 0 | 0 | 0 | 44.39493 | 33740.14 | 4.39353e-06 | 0.0001382265 | 0.002181793 | 0.02085342 | 0.1368192 | 0.6720924 | 2.630004 | 8.579861 | 24.14424 | 60.15672 | 135.4261 | 279.9137 | 538.0388 | 971.7969 | 1663.395 | 2717.177 | 4260.693 | 6444.862 | 9443.246 | 13450.53 | 18680.35 | 25362.55 | 33740.14 | 44066.03 | 56599.63 | 71603.59 | 89340.6 | 110070.4 | 134047.3 | 161517.3 | 192716.5 | 227869.1 | 267185.9 | 310863.5 | 359082.8 | 412008.9 | 469790.8 | 532560.7 | 600434.7 | 673512.3 | 751877.2 | 835597.8 | 924727.1 | 1019304.1 | 1119354.0 | 1224888.7 | 1335908.0 | 1452400.3 | 1574342.8 | 1701703.0 | 1834438.9 | 1972499.9 | 2115827.5 | 2264356.2 | 2418013.7 | 2576722.0 | 2740397.7 | 2908952.8 | 3082295.0 | 3260328.4 | 3442954.2 | 3630070.3 | 3821573.0 | 4017356.3 | 4217312.8 | 4421333.9
Cd | [8 empty] | 2.100456e-06 | 8.573278e-05 | 0.001666532 | 0.01888762 | 0.1368192 | 0.6720924 | 2.630004 | 8.579861 | 24.14424 | 60.15672 | 135.4261 | 279.9137 | 538.0388 | 971.7969 | 1663.395 | 2717.177 | 4260.693 | 6444.862 | 9443.246 | 13450.53 | 18680.35 | 25362.55 | 33740.14 | 44066.03 | 56599.63 | 71603.59 | 89340.6 | 110070.4 | 134047.3 | 161517.3 | 192716.5 | 227869.1 | 267185.9 | 310863.5 | 359082.8 | 412008.9 | 469790.8 | 532560.7 | 600434.7 | 673512.3 | 751877.2 | 835597.8 | 924727.1 | 1019304.1 | 1119354.0 | 1224888.7 | 1335908.0 | 1452400.3 | 1574342.8 | 1701703.0 | 1834438.9 | 1972499.9 | 2115827.5 | 2264356.2 | 2418013.7 | 2576722.0 | 2740397.7 | 2908952.8 | 3082295.0 | 3260328.4 | 3442954.2 | 3630070.3 | 3821573.0 | 4017356.3 | 4217312.8 | 4421333.9
'Hg' | 'solid' | 0 | 0 | 0 | 0 | 234 | 1 | 760 | 760 | 760 | 760 | 760 | 760 | 760 | 760 | 760 | 760 | 760 | 760 | 760 | 760 | 760 | 760 | 760 | 760 | 760 | 760 | 760 | 760 | 760 | 760 | 760 | 760 | 760 | 760 | 760 | 760 | 760 | 760 | 760 | 760 | 760 | 760 | 760 | 760 | 760 | 760 | 760 | 760 | 760 | 760 | 760 | 760 | 760 | 760 | 760 | 760 | 760 | 760 | 760 | 760 | 760 | 760 | 760 | 760 | 760 | 760 | 760 | 760 | 760 | 760 | 760 | 760 | 760
'Hg' | 'liquid' | 5.116 | -3190 | 0 | 0 | 0 | 975.7383 | 741561.1 | 1.05151 | 8.089556 | 41.3822 | 157.3307 | 478.792 | 1227.782 | 2752.141 | 5539.624 | 10216.77 | 17533.65 | 28338 | 43543.05 | 64093.44 | 90932.34 | 124972.3 | 167070.8 | 218011.9 | 278492.6 | 349114.1 | 430378.6 | 522687.6 | 626345 | 741561.1 | 868458.5 | 1007079.1 | 1157391.4 | 1319298.3 | 1492644.7 | 1677225.2 | 1872790.8 | 2079056.2 | 2295705.4 | 2522397.9 | 2758773.4 | 3004456.9 | 3259062.3 | 3522196.6 | 3793462.7 | 4072462.3 | 4358798.4 | 4652077.3 | 4951910.4 | 5257915.4 | 5569717.9 | 5886952.3 | 6209262.3 | 6536302.0 | 6867736.0 | 7203239.9 | 7542500.5 | 7885216.0 | 8231095.9 | 8579861.1 | 8931244.0 | 9284987.7 | 9640846.8 | 9998586.1 | 10357981.5 | 10718818.7 | 11080893.6 | 11444011.8 | 11807988.2 | 12172646.8 | 12537820.4 | 12903350.1 | 13269085.4
Hg | [8 empty] | 1.05151 | 8.089556 | 41.3822 | 157.3307 | 478.792 | 1227.782 | 2752.141 | 5539.624 | 10216.77 | 17533.65 | 28338 | 43543.05 | 64093.44 | 90932.34 | 124972.3 | 167070.8 | 218011.9 | 278492.6 | 349114.1 | 430378.6 | 522687.6 | 626345 | 741561.1 | 868458.5 | 1007079.1 | 1157391.4 | 1319298.3 | 1492644.7 | 1677225.2 | 1872790.8 | 2079056.2 | 2295705.4 | 2522397.9 | 2758773.4 | 3004456.9 | 3259062.3 | 3522196.6 | 3793462.7 | 4072462.3 | 4358798.4 | 4652077.3 | 4951910.4 | 5257915.4 | 5569717.9 | 5886952.3 | 6209262.3 | 6536302.0 | 6867736.0 | 7203239.9 | 7542500.5 | 7885216.0 | 8231095.9 | 8579861.1 | 8931244.0 | 9284987.7 | 9640846.8 | 9998586.1 | 10357981.5 | 10718818.7 | 11080893.6 | 11444011.8 | 11807988.2 | 12172646.8 | 12537820.4 | 12903350.1 | 13269085.4
'Ce' | 'solid' | 6.139 | -21752 | 0 | 0 | 1071 | 4.341769e-09 | 3.299744e-06 | 4.363285e-46 | 4.80879e-40 | 3.279545e-35 | 2.956124e-31 | 5.840907e-28 | 3.590858e-25 | 8.821204e-23 | 1.040272e-20 | 6.757928e-19 | 2.686738e-17 | 7.094548e-16 | 1.327307e-14 | 1.852736e-13 | 2.011977e-12 | 1.759009e-11 | 1.273594e-10 | 7.818923e-10 | 4.151582e-09 | 1.938679e-08 | 8.076459e-08 | 3.03858e-07 | 1.04336e-06 | 3.299744e-06 | 9.688693e-06 | 2.659583e-05 | 6.867257e-05 | 0.0001676948 | 0.0003891341 | 0.0008617259 | 0.001827998 | 0.003727284 | 0.007327263 | 0.01392559 | 0.02564968 | 0.04589003 | 0.07991058 | 0.1356878 | 0.2250391 | 0.3651088 | 0.5802877 | 0.9046493 | 1.384989 | 2.084556 | 3.087575 | 4.504636 | 6.479056 | 9.194271 | 12.88236 | 17.83373 | 24.40804 | 33.04638 | 44.28476 | 58.76881 | 77.26989 | 100.7023 | 130.1418 | 166.8452 | 212.2709 | 268.101 | 336.2631 | 418.9542 | 518.6639 | 638.1995 | 780.7098 | 949.7108 | 1149.11
'Ce' | 'liquid' | 5.611 | -21200 | 0 | 0 | 0 | 3.00377e-09 | 2.282865e-06 | 3.103227e-45 | 2.402716e-39 | 1.235417e-34 | 8.838103e-31 | 1.440391e-27 | 7.523657e-25 | 1.607309e-22 | 1.679372e-20 | 9.813266e-19 | 3.553343e-17 | 8.634914e-16 | 1.499768e-14 | 1.958004e-13 | 2.001416e-12 | 1.656099e-11 | 1.140331e-10 | 6.685701e-10 | 3.402621e-09 | 1.527993e-08 | 6.139173e-08 | 2.233348e-07 | 7.432312e-07 | 2.282865e-06 | 6.522202e-06 | 1.745073e-05 | 4.398745e-05 | 0.0001050087 | 0.0002385217 | 0.0005176495 | 0.001077343 | 0.002157341 | 0.004168874 | 0.007794955 | 0.01413677 | 0.02492158 | 0.04279061 | 0.07168858 | 0.1173793 | 0.1881145 | 0.2954861 | 0.4554915 | 0.6898463 | 1.027575 | 1.506913 | 2.177547 | 3.103227 | 4.364774 | 6.06349 | 8.325015 | 11.30361 | 15.18689 | 20.201 | 26.61625 | 34.75313 | 44.98875 | 57.76368 | 73.58912 | 93.05435 | 116.8345 | 145.6986 | 180.5176 | 222.2727 | 272.0638 | 331.1179 | 400.7972 | 482.6079
Ce | [8 empty] | 4.363285e-46 | 4.80879e-40 | 3.279545e-35 | 2.956124e-31 | 5.840907e-28 | 3.590858e-25 | 8.821204e-23 | 1.040272e-20 | 6.757928e-19 | 2.686738e-17 | 7.094548e-16 | 1.327307e-14 | 1.852736e-13 | 2.011977e-12 | 1.656099e-11 | 1.140331e-10 | 6.685701e-10 | 3.402621e-09 | 1.527993e-08 | 6.139173e-08 | 2.233348e-07 | 7.432312e-07 | 2.282865e-06 | 6.522202e-06 | 1.745073e-05 | 4.398745e-05 | 0.0001050087 | 0.0002385217 | 0.0005176495 | 0.001077343 | 0.002157341 | 0.004168874 | 0.007794955 | 0.01413677 | 0.02492158 | 0.04279061 | 0.07168858 | 0.1173793 | 0.1881145 | 0.2954861 | 0.4554915 | 0.6898463 | 1.027575 | 1.506913 | 2.177547 | 3.103227 | 4.364774 | 6.06349 | 8.325015 | 11.30361 | 15.18689 | 20.201 | 26.61625 | 34.75313 | 44.98875 | 57.76368 | 73.58912 | 93.05435 | 116.8345 | 145.6986 | 180.5176 | 222.2727 | 272.0638 | 331.1179 | 400.7972 | 482.6079
'Pr' | 'solid' | 8.859 | -18720 | -0.9512 | 0 | 1204 | 2.279828e-07 | 0.0001732669 | 2.915642e-38 | 4.131215e-33 | 5.401984e-29 | 1.249732e-25 | 7.892891e-23 | 1.837259e-20 | 1.952986e-18 | 1.109316e-16 | 3.787864e-15 | 8.507871e-14 | 1.34815e-12 | 1.592721e-11 | 1.466269e-10 | 1.090152e-09 | 6.739987e-09 | 3.549907e-08 | 1.625161e-07 | 6.577075e-07 | 2.38688e-06 | 7.862731e-06 | 2.375681e-05 | 6.643172e-05 | 0.0001732669 | 0.0004243759 | 0.0009818715 | 0.00215719 | 0.004521118 | 0.009075968 | 0.01751453 | 0.03259575 | 0.05867209 | 0.1024077 | 0.1737296 | 0.2870556 | 0.4628421 | 0.7294934 | 1.125668 | 1.703012 | 2.529342 | 3.692295 | 5.303428 | 7.502785 | 10.46389 | 14.39913 | 19.5655 | 26.27067 | 34.87924 | 45.81921 | 59.58852 | 76.76162 | 97.99597 | 124.0384 | 155.7313 | 194.0183 | 239.95 | 294.6887 | 359.5133 | 435.823 | 525.1409 | 629.1168 | 749.5291 | 888.2866 | 1047.429 | 1229.128 | 1435.683 | 1669.527
'Pr' | 'liquid' | 4.772 | -17315 | 0 | 0 | 0 | 1.693038e-07 | 0.0001286709 | 2.319069e-36 | 1.496359e-31 | 1.053934e-27 | 1.482502e-24 | 6.229888e-22 | 1.033599e-19 | 8.262269e-18 | 3.682535e-16 | 1.021089e-14 | 1.915249e-13 | 2.59373e-12 | 2.669917e-11 | 2.176775e-10 | 1.45324e-09 | 8.164028e-09 | 3.947225e-08 | 1.673582e-07 | 6.321405e-07 | 2.155673e-06 | 6.712552e-06 | 1.927332e-05 | 5.145579e-05 | 0.0001286709 | 0.0003032815 | 0.0006775457 | 0.001441698 | 0.002934401 | 0.005734927 | 0.01079864 | 0.01964962 | 0.03464621 | 0.05933711 | 0.09892672 | 0.1608689 | 0.2556086 | 0.3974891 | 0.6058415 | 0.9062709 | 1.332149 | 1.92632 | 2.743028 | 3.850053 | 5.33106 | 7.288154 | 9.844603 | 13.14775 | 17.37203 | 22.72218 | 29.43642 | 37.78984 | 48.09766 | 60.71864 | 76.05835 | 94.5724 | 116.7696 | 143.2149 | 174.5324 | 211.4079 | 254.5915 | 304.8996 | 363.2173 | 430.4999 | 507.7743 | 596.1407 | 696.7731 | 810.9199
Pr | [8 empty] | 2.915642e-38 | 4.131215e-33 | 5.401984e-29 | 1.249732e-25 | 7.892891e-23 | 1.837259e-20 | 1.952986e-18 | 1.109316e-16 | 3.787864e-15 | 8.507871e-14 | 1.34815e-12 | 1.592721e-11 | 1.466269e-10 | 1.090152e-09 | 6.739987e-09 | 3.549907e-08 | 1.625161e-07 | 6.321405e-07 | 2.155673e-06 | 6.712552e-06 | 1.927332e-05 | 5.145579e-05 | 0.0001286709 | 0.0003032815 | 0.0006775457 | 0.001441698 | 0.002934401 | 0.005734927 | 0.01079864 | 0.01964962 | 0.03464621 | 0.05933711 | 0.09892672 | 0.1608689 | 0.2556086 | 0.3974891 | 0.6058415 | 0.9062709 | 1.332149 | 1.92632 | 2.743028 | 3.850053 | 5.33106 | 7.288154 | 9.844603 | 13.14775 | 17.37203 | 22.72218 | 29.43642 | 37.78984 | 48.09766 | 60.71864 | 76.05835 | 94.5724 | 116.7696 | 143.2149 | 174.5324 | 211.4079 | 254.5915 | 304.8996 | 363.2173 | 430.4999 | 507.7743 | 596.1407 | 696.7731 | 810.9199
'Nd' | 'solid' | 8.996 | -17264 | -0.9519 | 0 | 1016 | 2.906333e-06 | 0.002208813 | 1.737451e-34 | 9.700099e-30 | 6.020936e-26 | 7.571317e-23 | 2.877121e-20 | 4.357139e-18 | 3.204112e-16 | 1.32244e-14 | 3.414776e-13 | 5.993927e-12 | 7.628654e-11 | 7.40776e-10 | 5.716281e-09 | 3.622753e-08 | 1.937164e-07 | 8.936375e-07 | 3.62305e-06 | 1.311188e-05 | 4.291913e-05 | 0.0001284993 | 0.0003552923 | 0.0009147459 | 0.002208813 | 0.005033526 | 0.01088458 | 0.02244194 | 0.04430525 | 0.08406647 | 0.1538185 | 0.272208 | 0.4671456 | 0.779285 | 1.266377 | 2.008592 | 3.114875 | 4.730401 | 7.045125 | 10.30344 | 14.81487 | 20.96578 | 29.23191 | 40.19165 | 54.53992 | 73.10245 | 96.85019 | 126.9138 | 164.5979 | 211.395 | 268.9983 | 339.3149 | 424.4763 | 526.8496 | 649.0456 | 793.9272 | 964.6153 | 1164.493 | 1397.209 | 1666.678 | 1977.084 | 2332.87 | 2738.746 | 3199.673 | 3720.864 | 4307.771 | 4966.08 | 5701.695
'Nd' | 'liquid' | 4.912 | -15824 | 0 | 0 | 0 | 2.304977e-06 | 0.001751783 | 1.709282e-32 | 4.249806e-28 | 1.395769e-24 | 1.051731e-21 | 2.627122e-19 | 2.806714e-17 | 1.538506e-15 | 4.944779e-14 | 1.029944e-12 | 1.50087e-11 | 1.62402e-10 | 1.367639e-09 | 9.307083e-09 | 5.276396e-08 | 2.554813e-07 | 1.078484e-06 | 4.03782e-06 | 1.360234e-05 | 4.173553e-05 | 0.0001178507 | 0.0003089986 | 0.0007580715 | 0.001751783 | 0.003835141 | 0.00799491 | 0.01594082 | 0.03051956 | 0.05630253 | 0.1003928 | 0.1735002 | 0.2913349 | 0.4763671 | 0.76 | 1.185193 | 1.80957 | 2.709029 | 3.981863 | 5.753402 | 8.181136 | 11.46032 | 15.82998 | 21.57934 | 29.05451 | 38.66548 | 50.8932 | 66.29684 | 85.52102 | 109.3029 | 138.4794 | 173.9934 | 216.9012 | 268.3773 | 329.7212 | 402.3619 | 487.8625 | 587.9245 | 704.3907 | 839.2484 | 994.6312 | 1172.82 | 1376.246 | 1607.485 | 1869.264 | 2164.456 | 2496.077 | 2867.287
Nd | [8 empty] | 1.737451e-34 | 9.700099e-30 | 6.020936e-26 | 7.571317e-23 | 2.877121e-20 | 4.357139e-18 | 3.204112e-16 | 1.32244e-14 | 3.414776e-13 | 5.993927e-12 | 7.628654e-11 | 7.40776e-10 | 5.716281e-09 | 5.276396e-08 | 2.554813e-07 | 1.078484e-06 | 4.03782e-06 | 1.360234e-05 | 4.173553e-05 | 0.0001178507 | 0.0003089986 | 0.0007580715 | 0.001751783 | 0.003835141 | 0.00799491 | 0.01594082 | 0.03051956 | 0.05630253 | 0.1003928 | 0.1735002 | 0.2913349 | 0.4763671 | 0.76 | 1.185193 | 1.80957 | 2.709029 | 3.981863 | 5.753402 | 8.181136 | 11.46032 | 15.82998 | 21.57934 | 29.05451 | 38.66548 | 50.8932 | 66.29684 | 85.52102 | 109.3029 | 138.4794 | 173.9934 | 216.9012 | 268.3773 | 329.7212 | 402.3619 | 487.8625 | 587.9245 | 704.3907 | 839.2484 | 994.6312 | 1172.82 | 1376.246 | 1607.485 | 1869.264 | 2164.456 | 2496.077 | 2867.287
'Sm' | 'solid' | 9.6988 | -11034 | -1.287 | 0 | 1345 | 0.01799577 | 13.67679 | 4.423463e-19 | 4.414984e-16 | 1.091539e-13 | 9.793741e-12 | 4.112756e-10 | 9.638501e-09 | 1.429273e-07 | 1.470313e-06 | 1.124182e-05 | 6.734029e-05 | 0.0003292331 | 0.001356896 | 0.004837418 | 0.01523251 | 0.04309552 | 0.1110997 | 0.2640629 | 0.5843734 | 1.214161 | 2.385287 | 4.457776 | 7.966688 | 13.67679 | 22.64368 | 36.27949 | 56.42077 | 85.39601 | 126.09 | 182.0027 | 257.2997 | 356.8529 | 486.27 | 651.9105 | 860.8894 | 1121.067 | 1441.028 | 1830.042 | 2298.025 | 2855.476 | 3513.42 | 4283.332 | 5177.062 | 6206.758 | 7384.78 | 8723.62 | 10235.82 | 11933.88 | 13830.21 | 15937.01 | 18266.25 | 20829.54 | 23638.16 | 26702.91 | 30034.11 | 33641.57 | 37534.51 | 41721.56 | 46210.73 | 51009.35 | 56124.12 | 61561.06 | 67325.49 | 73422.06 | 79854.74 | 86626.8 | 93740.87
'Sm' | 'liquid' | 0 | 0 | 0 | 0 | 0 | 1 | 760 | 760 | 760 | 760 | 760 | 760 | 760 | 760 | 760 | 760 | 760 | 760 | 760 | 760 | 760 | 760 | 760 | 760 | 760 | 760 | 760 | 760 | 760 | 760 | 760 | 760 | 760 | 760 | 760 | 760 | 760 | 760 | 760 | 760 | 760 | 760 | 760 | 760 | 760 | 760 | 760 | 760 | 760 | 760 | 760 | 760 | 760 | 760 | 760 | 760 | 760 | 760 | 760 | 760 | 760 | 760 | 760 | 760 | 760 | 760 | 760 | 760 | 760 | 760 | 760 | 760 | 760
Sm | [8 empty] | 4.423463e-19 | 4.414984e-16 | 1.091539e-13 | 9.793741e-12 | 4.112756e-10 | 9.638501e-09 | 1.429273e-07 | 1.470313e-06 | 1.124182e-05 | 6.734029e-05 | 0.0003292331 | 0.001356896 | 0.004837418 | 0.01523251 | 0.04309552 | 0.1110997 | 0.2640629 | 0.5843734 | 1.214161 | 760 | 760 | 760 | 760 | 760 | 760 | 760 | 760 | 760 | 760 | 760 | 760 | 760 | 760 | 760 | 760 | 760 | 760 | 760 | 760 | 760 | 760 | 760 | 760 | 760 | 760 | 760 | 760 | 760 | 760 | 760 | 760 | 760 | 760 | 760 | 760 | 760 | 760 | 760 | 760 | 760 | 760 | 760 | 760 | 760 | 760 | 760
'Eu' | 'solid' | 9.24 | -9459 | -1.1661 | 0 | 1095 | 0.1699652 | 129.1735 | 2.74822e-15 | 1.016021e-12 | 1.136435e-10 | 5.334514e-09 | 1.306807e-07 | 1.94253e-06 | 1.951136e-05 | 0.0001432863 | 0.0008161507 | 0.003772097 | 0.01465114 | 0.04916409 | 0.1457181 | 0.388359 | 0.9443972 | 2.120882 | 4.443041 | 8.756022 | 16.34897 | 29.09811 | 49.62324 | 81.45056 | 129.1735 | 198.6036 | 296.9028 | 432.6914 | 616.1259 | 858.9424 | 1174.466 | 1577.581 | 2084.673 | 2713.532 | 3483.233 | 4413.987 | 5526.981 | 6844.193 | 8388.205 | 10182.01 | 12248.81 | 14611.84 | 17294.15 | 20318.46 | 23706.95 | 27481.18 | 31661.85 | 36268.75 | 41320.63 | 46835.09 | 52828.51 | 59315.97 | 66311.24 | 73826.7 | 81873.34 | 90460.73 | 99597.03 | 109289 | 119542.1 | 130360.2 | 141746 | 153701 | 166225.3 | 179317.9 | 192976.5 | 207197.9 | 221977.6 | 237310.5
'Eu' | 'liquid' | 0 | 0 | 0 | 0 | 0 | 1 | 760 | 760 | 760 | 760 | 760 | 760 | 760 | 760 | 760 | 760 | 760 | 760 | 760 | 760 | 760 | 760 | 760 | 760 | 760 | 760 | 760 | 760 | 760 | 760 | 760 | 760 | 760 | 760 | 760 | 760 | 760 | 760 | 760 | 760 | 760 | 760 | 760 | 760 | 760 | 760 | 760 | 760 | 760 | 760 | 760 | 760 | 760 | 760 | 760 | 760 | 760 | 760 | 760 | 760 | 760 | 760 | 760 | 760 | 760 | 760 | 760 | 760 | 760 | 760 | 760 | 760 | 760
Eu | [8 empty] | 2.74822e-15 | 1.016021e-12 | 1.136435e-10 | 5.334514e-09 | 1.306807e-07 | 1.94253e-06 | 1.951136e-05 | 0.0001432863 | 0.0008161507 | 0.003772097 | 0.01465114 | 0.04916409 | 0.1457181 | 0.388359 | 760 | 760 | 760 | 760 | 760 | 760 | 760 | 760 | 760 | 760 | 760 | 760 | 760 | 760 | 760 | 760 | 760 | 760 | 760 | 760 | 760 | 760 | 760 | 760 | 760 | 760 | 760 | 760 | 760 | 760 | 760 | 760 | 760 | 760 | 760 | 760 | 760 | 760 | 760 | 760 | 760 | 760 | 760 | 760 | 760 | 760 | 760 | 760 | 760 | 760 | 760 | 760
'Gd' | 'solid' | 8.344 | -20861 | -0.5775 | 0 | 1585 | 4.003815e-08 | 3.042899e-05 | 3.712137e-43 | 2.161751e-37 | 8.793432e-33 | 5.166105e-29 | 7.113739e-26 | 3.210037e-23 | 6.030328e-21 | 5.620812e-19 | 2.96503e-17 | 9.788614e-16 | 2.187004e-14 | 3.517474e-13 | 4.278717e-12 | 4.096922e-11 | 3.190538e-10 | 2.076159e-09 | 1.154569e-08 | 5.591754e-08 | 2.39656e-07 | 9.214107e-07 | 3.215218e-06 | 1.028554e-05 | 3.042899e-05 | 8.388559e-05 | 0.0002169248 | 0.000529281 | 0.001224765 | 0.002700149 | 0.005694417 | 0.01152937 | 0.02248328 | 0.04235161 | 0.0772625 | 0.136829 | 0.2357341 | 0.3958582 | 0.6490703 | 1.040813 | 1.634616 | 2.517681 | 3.807661 | 5.66078 | 8.28139 | 11.93307 | 16.95138 | 23.75821 | 32.87795 | 44.95529 | 60.77468 | 81.28147 | 107.6045 | 141.0802 | 183.2776 | 236.0252 | 301.4376 | 381.9439 | 480.3159 | 599.6968 | 743.6296 | 916.0856 | 1121.492 | 1364.76 | 1651.31 | 1987.095 | 2378.629 | 2833.003
'Gd' | 'liquid' | 5.557 | -19389 | 0 | 0 | 0 | 4.275629e-08 | 3.249478e-05 | 9.232378e-41 | 2.244641e-35 | 4.56892e-31 | 1.531392e-27 | 1.326825e-24 | 4.060531e-22 | 5.485828e-20 | 3.853129e-18 | 1.59061e-16 | 4.238629e-15 | 7.842965e-14 | 1.067431e-12 | 1.118958e-11 | 9.377764e-11 | 6.478134e-10 | 3.782802e-09 | 1.906837e-08 | 8.445271e-08 | 3.335786e-07 | 1.190122e-06 | 3.877286e-06 | 1.164366e-05 | 3.249478e-05 | 8.48753e-05 | 0.0002087799 | 0.0004863003 | 0.001077754 | 0.002282365 | 0.004636037 | 0.009063022 | 0.01710318 | 0.03124184 | 0.05537498 | 0.09544756 | 0.1603085 | 0.2628295 | 0.4213391 | 0.6614245 | 1.018154 | 1.538776 | 2.285934 | 3.341458 | 4.810759 | 6.827853 | 9.561057 | 13.21934 | 18.05937 | 24.39316 | 32.59648 | 43.11771 | 56.48739 | 73.32823 | 94.36558 | 120.4382 | 152.5097 | 191.6794 | 239.1944 | 296.4609 | 365.0556 | 446.7375 | 543.4587 | 657.3756 | 790.8594 | 946.5062 | 1127.146 | 1335.853
Gd | [8 empty] | 3.712137e-43 | 2.161751e-37 | 8.793432e-33 | 5.166105e-29 | 7.113739e-26 | 3.210037e-23 | 6.030328e-21 | 5.620812e-19 | 2.96503e-17 | 9.788614e-16 | 2.187004e-14 | 3.517474e-13 | 4.278717e-12 | 4.096922e-11 | 3.190538e-10 | 2.076159e-09 | 1.154569e-08 | 5.591754e-08 | 2.39656e-07 | 9.214107e-07 | 3.215218e-06 | 1.028554e-05 | 3.042899e-05 | 8.388559e-05 | 0.0002087799 | 0.0004863003 | 0.001077754 | 0.002282365 | 0.004636037 | 0.009063022 | 0.01710318 | 0.03124184 | 0.05537498 | 0.09544756 | 0.1603085 | 0.2628295 | 0.4213391 | 0.6614245 | 1.018154 | 1.538776 | 2.285934 | 3.341458 | 4.810759 | 6.827853 | 9.561057 | 13.21934 | 18.05937 | 24.39316 | 32.59648 | 43.11771 | 56.48739 | 73.32823 | 94.36558 | 120.4382 | 152.5097 | 191.6794 | 239.1944 | 296.4609 | 365.0556 | 446.7375 | 543.4587 | 657.3756 | 790.8594 | 946.5062 | 1127.146 | 1335.853
'Tb' | 'solid' | 9.51 | -20457 | -0.9247 | 0 | 1630 | 8.611294e-08 | 6.544583e-05 | 6.953264e-42 | 3.001843e-36 | 9.573617e-32 | 4.594675e-28 | 5.331595e-25 | 2.076849e-22 | 3.432936e-20 | 2.859199e-18 | 1.364823e-16 | 4.120226e-15 | 8.492304e-14 | 1.269487e-12 | 1.444487e-11 | 1.300956e-10 | 9.575579e-10 | 5.914127e-09 | 3.133247e-08 | 1.450444e-07 | 5.959315e-07 | 2.20222e-06 | 7.403654e-06 | 2.286761e-05 | 6.544583e-05 | 0.0001748434 | 0.000438873 | 0.001040937 | 0.002344704 | 0.005038045 | 0.01036724 | 0.02050322 | 0.03909381 | 0.07206914 | 0.1287808 | 0.2235684 | 0.3778582 | 0.6229082 | 1.003319 | 1.581432 | 2.442733 | 3.702378 | 5.512927 | 8.073387 | 11.63961 | 16.53609 | 23.16919 | 32.0417 | 43.76882 | 59.09538 | 78.9142 | 104.2855 | 136.4571 | 176.8858 | 227.2582 | 289.5132 | 365.8636 | 458.8176 | 571.2009 | 706.1769 | 867.267 | 1058.37 | 1283.779 | 1548.2 | 1856.764 | 2215.043 | 2629.061 | 3105.302
'Tb' | 'liquid' | 5.411 | -18639 | 0 | 0 | 0 | 9.660509e-08 | 7.341987e-05 | 4.946677e-39 | 7.444124e-34 | 1.032318e-29 | 2.527683e-26 | 1.685829e-23 | 4.134557e-21 | 4.620306e-19 | 2.753047e-17 | 9.841552e-16 | 2.309821e-14 | 3.817804e-13 | 4.696925e-12 | 4.495868e-11 | 3.470444e-10 | 2.224683e-09 | 1.213354e-08 | 5.745312e-08 | 2.402225e-07 | 8.997488e-07 | 3.055955e-06 | 9.51135e-06 | 2.737353e-05 | 7.341987e-05 | 0.0001847789 | 0.0004389738 | 0.0009895778 | 0.00212665 | 0.004374782 | 0.008645967 | 0.01646943 | 0.03032589 | 0.05411929 | 0.09382392 | 0.1583501 | 0.260675 | 0.4192869 | 0.6599953 | 1.018154 | 1.541347 | 2.292579 | 3.354004 | 4.831239 | 6.858254 | 9.602887 | 13.27295 | 18.12294 | 24.46134 | 32.65844 | 43.15468 | 56.46945 | 73.2103 | 94.08243 | 119.8985 | 151.5884 | 190.2098 | 236.9577 | 293.1744 | 360.3601 | 440.1815 | 534.4819 | 645.2898 | 774.8273 | 925.5183 | 1099.996 | 1301.109 | 1531.928
Tb | [8 empty] | 6.953264e-42 | 3.001843e-36 | 9.573617e-32 | 4.594675e-28 | 5.331595e-25 | 2.076849e-22 | 3.432936e-20 | 2.859199e-18 | 1.364823e-16 | 4.120226e-15 | 8.492304e-14 | 1.269487e-12 | 1.444487e-11 | 1.300956e-10 | 9.575579e-10 | 5.914127e-09 | 3.133247e-08 | 1.450444e-07 | 5.959315e-07 | 2.20222e-06 | 7.403654e-06 | 2.286761e-05 | 6.544583e-05 | 0.0001748434 | 0.000438873 | 0.0009895778 | 0.00212665 | 0.004374782 | 0.008645967 | 0.01646943 | 0.03032589 | 0.05411929 | 0.09382392 | 0.1583501 | 0.260675 | 0.4192869 | 0.6599953 | 1.018154 | 1.541347 | 2.292579 | 3.354004 | 4.831239 | 6.858254 | 9.602887 | 13.27295 | 18.12294 | 24.46134 | 32.65844 | 43.15468 | 56.46945 | 73.2103 | 94.08243 | 119.8985 | 151.5884 | 190.2098 | 236.9577 | 293.1744 | 360.3601 | 440.1815 | 534.4819 | 645.2898 | 774.8273 | 925.5183 | 1099.996 | 1301.109 | 1531.928
'Dy' | 'solid' | 9.579 | -15336 | -1.1114 | 0 | 1680 | 6.684858e-05 | 0.05080492 | 1.68999e-29 | 2.697946e-25 | 6.140141e-22 | 3.392643e-19 | 6.488978e-17 | 5.491557e-15 | 2.450192e-13 | 6.553458e-12 | 1.156963e-10 | 1.451124e-09 | 1.369205e-08 | 1.016749e-07 | 6.160466e-07 | 3.135808e-06 | 1.373383e-05 | 5.278394e-05 | 0.0001809721 | 0.0005611873 | 0.001592406 | 0.004176001 | 0.01020754 | 0.02342704 | 0.05080492 | 0.1046852 | 0.2059466 | 0.3884691 | 0.7052063 | 1.236154 | 2.098475 | 3.458989 | 5.549168 | 8.682679 | 13.27544 | 19.86803 | 29.15023 | 41.98733 | 59.44782 | 82.83196 | 113.7007 | 153.9045 | 205.6112 | 271.333 | 353.9509 | 456.738 | 583.3788 | 737.9863 | 925.1154 | 1149.773 | 1417.422 | 1733.989 | 2105.856 | 2539.857 | 3043.274 | 3623.815 | 4289.606 | 5049.168 | 5911.394 | 6885.527 | 7981.132 | 9208.064 | 10576.44 | 12096.62 | 13779.14 | 15634.71 | 17674.17 | 19908.45
'Dy' | 'liquid' | 0 | 0 | 0 | 0 | 0 | 1 | 760 | 760 | 760 | 760 | 760 | 760 | 760 | 760 | 760 | 760 | 760 | 760 | 760 | 760 | 760 | 760 | 760 | 760 | 760 | 760 | 760 | 760 | 760 | 760 | 760 | 760 | 760 | 760 | 760 | 760 | 760 | 760 | 760 | 760 | 760 | 760 | 760 | 760 | 760 | 760 | 760 | 760 | 760 | 760 | 760 | 760 | 760 | 760 | 760 | 760 | 760 | 760 | 760 | 760 | 760 | 760 | 760 | 760 | 760 | 760 | 760 | 760 | 760 | 760 | 760 | 760 | 760
Dy | [8 empty] | 1.68999e-29 | 2.697946e-25 | 6.140141e-22 | 3.392643e-19 | 6.488978e-17 | 5.491557e-15 | 2.450192e-13 | 6.553458e-12 | 1.156963e-10 | 1.451124e-09 | 1.369205e-08 | 1.016749e-07 | 6.160466e-07 | 3.135808e-06 | 1.373383e-05 | 5.278394e-05 | 0.0001809721 | 0.0005611873 | 0.001592406 | 0.004176001 | 0.01020754 | 0.02342704 | 0.05080492 | 0.1046852 | 0.2059466 | 0.3884691 | 760 | 760 | 760 | 760 | 760 | 760 | 760 | 760 | 760 | 760 | 760 | 760 | 760 | 760 | 760 | 760 | 760 | 760 | 760 | 760 | 760 | 760 | 760 | 760 | 760 | 760 | 760 | 760 | 760 | 760 | 760 | 760 | 760 | 760 | 760 | 760 | 760 | 760 | 760 | 760
'Ho' | 'solid' | 9.785 | -15899 | -1.1753 | 0 | 1740 | 2.836656e-05 | 0.02155858 | 7.246236e-31 | 1.645818e-26 | 4.962656e-23 | 3.44979e-20 | 7.985812e-18 | 7.939562e-16 | 4.065488e-14 | 1.224863e-12 | 2.399175e-11 | 3.297324e-10 | 3.373936e-09 | 2.693429e-08 | 1.74146e-07 | 9.399506e-07 | 4.341386e-06 | 1.75129e-05 | 6.276033e-05 | 0.000202682 | 0.0005970297 | 0.001620673 | 0.004090164 | 0.009670083 | 0.02155858 | 0.04558242 | 0.0918621 | 0.177234 | 0.3286352 | 0.5876627 | 1.016516 | 1.705503 | 2.782273 | 4.422854 | 6.864565 | 10.42076 | 15.49733 | 22.61075 | 32.40754 | 45.68475 | 63.41123 | 86.74923 | 117.076 | 156.0052 | 205.4067 | 267.4268 | 344.5049 | 439.3899 | 555.1537 | 695.2025 | 863.2856 | 1063.501 | 1300.3 | 1578.484 | 1903.208 | 2279.97 | 2714.604 | 3213.273 | 3782.451 | 4428.912 | 5159.711 | 5982.164 | 6903.828 | 7932.48 | 9076.094 | 10342.81 | 11740.93 | 13278.85
'Ho' | 'liquid' | 0 | 0 | 0 | 0 | 0 | 1 | 760 | 760 | 760 | 760 | 760 | 760 | 760 | 760 | 760 | 760 | 760 | 760 | 760 | 760 | 760 | 760 | 760 | 760 | 760 | 760 | 760 | 760 | 760 | 760 | 760 | 760 | 760 | 760 | 760 | 760 | 760 | 760 | 760 | 760 | 760 | 760 | 760 | 760 | 760 | 760 | 760 | 760 | 760 | 760 | 760 | 760 | 760 | 760 | 760 | 760 | 760 | 760 | 760 | 760 | 760 | 760 | 760 | 760 | 760 | 760 | 760 | 760 | 760 | 760 | 760 | 760 | 760
Ho | [8 empty] | 7.246236e-31 | 1.645818e-26 | 4.962656e-23 | 3.44979e-20 | 7.985812e-18 | 7.939562e-16 | 4.065488e-14 | 1.224863e-12 | 2.399175e-11 | 3.297324e-10 | 3.373936e-09 | 2.693429e-08 | 1.74146e-07 | 9.399506e-07 | 4.341386e-06 | 1.75129e-05 | 6.276033e-05 | 0.000202682 | 0.0005970297 | 0.001620673 | 0.004090164 | 0.009670083 | 0.02155858 | 0.04558242 | 0.0918621 | 0.177234 | 0.3286352 | 760 | 760 | 760 | 760 | 760 | 760 | 760 | 760 | 760 | 760 | 760 | 760 | 760 | 760 | 760 | 760 | 760 | 760 | 760 | 760 | 760 | 760 | 760 | 760 | 760 | 760 | 760 | 760 | 760 | 760 | 760 | 760 | 760 | 760 | 760 | 760 | 760 | 760 | 760
'Er' | 'solid' | 9.916 | -16642 | -1.2154 | 0 | 1795 | 9.14349e-06 | 0.006949053 | 1.069719e-32 | 3.889349e-28 | 1.70799e-24 | 1.61434e-21 | 4.82594e-19 | 5.955549e-17 | 3.669406e-15 | 1.29757e-13 | 2.923466e-12 | 4.545423e-11 | 5.189388e-10 | 4.56871e-09 | 3.225623e-08 | 1.885108e-07 | 9.358667e-07 | 4.032154e-06 | 1.53477e-05 | 5.238768e-05 | 0.0001624009 | 0.0004621666 | 0.001218616 | 0.003000859 | 0.006949053 | 0.01522335 | 0.03171584 | 0.06312814 | 0.1205353 | 0.22157 | 0.3933687 | 0.6764215 | 1.129455 | 1.835467 | 2.908987 | 4.50463 | 6.826944 | 10.14151 | 14.78726 | 21.18978 | 29.87565 | 41.48734 | 56.79867 | 76.73051 | 102.3664 | 134.9678 | 175.9891 | 227.0913 | 290.1552 | 367.2927 | 460.8571 | 573.4518 | 707.9366 | 867.4331 | 1055.327 | 1275.27 | 1531.177 | 1827.226 | 2167.85 | 2557.733 | 3001.798 | 3505.201 | 4073.317 | 4711.727 | 5426.204 | 6222.698 | 7107.318 | 8086.318
'Er' | 'liquid' | 4.668 | -14380 | 0 | 0 | 0 | 1.205961e-05 | 0.009165305 | 3.970211e-29 | 3.919747e-25 | 6.149129e-22 | 2.53139e-19 | 3.820735e-17 | 2.665242e-15 | 1.01381e-13 | 2.373998e-12 | 3.748121e-11 | 4.277269e-10 | 3.724224e-09 | 2.582091e-08 | 1.475073e-07 | 7.137983e-07 | 2.992859e-06 | 1.107811e-05 | 3.676887e-05 | 0.0001108699 | 0.0003070967 | 0.0007887906 | 0.001894022 | 0.004281266 | 0.009165305 | 0.01868075 | 0.03641779 | 0.0681808 | 0.1230241 | 0.2146203 | 0.3630151 | 0.5968162 | 0.9558562 | 1.494358 | 2.284618 | 3.421208 | 5.025677 | 7.251728 | 10.29082 | 14.37813 | 19.79884 | 26.89457 | 36.07007 | 47.79977 | 62.6345 | 81.20783 | 104.2424 | 132.5557 | 167.0658 | 208.7962 | 258.8805 | 318.5661 | 389.218 | 472.3211 | 569.4823 | 682.4322 | 813.025 | 963.2394 | 1135.177 | 1331.062 | 1553.237 | 1804.165 | 2086.42 | 2402.689 | 2755.765 | 3148.541 | 3584.009 | 4065.253
Er | [8 empty] | 1.069719e-32 | 3.889349e-28 | 1.70799e-24 | 1.61434e-21 | 4.82594e-19 | 5.955549e-17 | 3.669406e-15 | 1.29757e-13 | 2.923466e-12 | 4.545423e-11 | 5.189388e-10 | 4.56871e-09 | 3.225623e-08 | 1.885108e-07 | 9.358667e-07 | 4.032154e-06 | 1.53477e-05 | 5.238768e-05 | 0.0001624009 | 0.0004621666 | 0.001218616 | 0.003000859 | 0.006949053 | 0.01522335 | 0.03171584 | 0.06312814 | 0.1205353 | 0.22157 | 0.3630151 | 0.5968162 | 0.9558562 | 1.494358 | 2.284618 | 3.421208 | 5.025677 | 7.251728 | 10.29082 | 14.37813 | 19.79884 | 26.89457 | 36.07007 | 47.79977 | 62.6345 | 81.20783 | 104.2424 | 132.5557 | 167.0658 | 208.7962 | 258.8805 | 318.5661 | 389.218 | 472.3211 | 569.4823 | 682.4322 | 813.025 | 963.2394 | 1135.177 | 1331.062 | 1553.237 | 1804.165 | 2086.42 | 2402.689 | 2755.765 | 3148.541 | 3584.009 | 4065.253
'Tm' | 'solid' | 8.882 | -1227 | -0.9564 | 0 | 1818 | 106264 | 80760669.8 | 1609546.1 | 3152205.2 | 5339722.4 | 8147448.5 | 11502433.6 | 15305620.8 | 19449331.7 | 23828955.2 | 28349690.9 | 32929711.1 | 37500989.1 | 42008752.9 | 46410216.3 | 50673011.8 | 54773574.4 | 58695614.8 | 62428751.3 | 65967322.3 | 69309380.4 | 72455855.3 | 75409865.7 | 78176160.8 | 80760669.8 | 83170143.9 | 85411872.1 | 87493458.6 | 89422650.4 | 91207204.6 | 92854787.8 | 94372901.6 | 95768828.4 | 97049593.5 | 98221939.3 | 99292309.9 | 100266843.8 | 101151371.3 | 101951417.3 | 102672207.3 | 103318675.3 | 103895474.1 | 104406986.5 | 104857336.7 | 105250403.1 | 105589830.6 | 105879042.5 | 106121253.3 | 106319480.0 | 106476553.6 | 106595130.4 | 106677702.2 | 106726606.0 | 106744034.4 | 106732043.4 | 106692562.0 | 106627399.3 | 106538252.5 | 106426714.0 | 106294277.5 | 106142345.0 | 105972232.1 | 105785173.6 | 105582328.5 | 105364785.2 | 105133565.3 | 104889628.5 | 104633875.9
'Tm' | 'liquid' | 0 | 0 | 0 | 0 | 0 | 1 | 760 | 760 | 760 | 760 | 760 | 760 | 760 | 760 | 760 | 760 | 760 | 760 | 760 | 760 | 760 | 760 | 760 | 760 | 760 | 760 | 760 | 760 | 760 | 760 | 760 | 760 | 760 | 760 | 760 | 760 | 760 | 760 | 760 | 760 | 760 | 760 | 760 | 760 | 760 | 760 | 760 | 760 | 760 | 760 | 760 | 760 | 760 | 760 | 760 | 760 | 760 | 760 | 760 | 760 | 760 | 760 | 760 | 760 | 760 | 760 | 760 | 760 | 760 | 760 | 760 | 760 | 760
Tm | [8 empty] | 1609546.1 | 3152205.2 | 5339722.4 | 8147448.5 | 11502433.6 | 15305620.8 | 19449331.7 | 23828955.2 | 28349690.9 | 32929711.1 | 37500989.1 | 42008752.9 | 46410216.3 | 50673011.8 | 54773574.4 | 58695614.8 | 62428751.3 | 65967322.3 | 69309380.4 | 72455855.3 | 75409865.7 | 78176160.8 | 80760669.8 | 83170143.9 | 85411872.1 | 87493458.6 | 89422650.4 | 91207204.6 | 92854787.8 | 760 | 760 | 760 | 760 | 760 | 760 | 760 | 760 | 760 | 760 | 760 | 760 | 760 | 760 | 760 | 760 | 760 | 760 | 760 | 760 | 760 | 760 | 760 | 760 | 760 | 760 | 760 | 760 | 760 | 760 | 760 | 760 | 760 | 760 | 760 | 760 | 760
'Yb' | 'solid' | 9.111 | -8111 | -1.0849 | 0 | 1097 | 1.811028 | 1376.382 | 7.786436e-12 | 1.227154e-09 | 6.94546e-08 | 1.868622e-06 | 2.880474e-05 | 0.0002894825 | 0.002079811 | 0.0114286 | 0.05052441 | 0.1867816 | 0.5950229 | 1.672579 | 4.227792 | 9.758058 | 20.82429 | 41.51634 | 77.99077 | 139.0516 | 236.7367 | 386.8711 | 609.5479 | 929.5063 | 1376.382 | 1984.813 | 2794.402 | 3849.53 | 5199.039 | 6895.797 | 8996.164 | 11559.38 | 14646.92 | 18321.79 | 22647.81 | 27688.95 | 33508.65 | 40169.18 | 47731.06 | 56252.51 | 65789.01 | 76392.85 | 88112.82 | 100993.9 | 115077 | 130398.9 | 146992 | 164884.3 | 184099.7 | 204657.2 | 226571.9 | 249854.7 | 274512.1 | 300546.8 | 327957.9 | 356740.5 | 386886.6 | 418384.7 | 451220.6 | 485376.8 | 520833.6 | 557568.8 | 595557.7 | 634774 | 675189.4 | 716773.8 | 759495.9 | 803323.2
'Yb' | 'liquid' | 0 | 0 | 0 | 0 | 0 | 1 | 760 | 760 | 760 | 760 | 760 | 760 | 760 | 760 | 760 | 760 | 760 | 760 | 760 | 760 | 760 | 760 | 760 | 760 | 760 | 760 | 760 | 760 | 760 | 760 | 760 | 760 | 760 | 760 | 760 | 760 | 760 | 760 | 760 | 760 | 760 | 760 | 760 | 760 | 760 | 760 | 760 | 760 | 760 | 760 | 760 | 760 | 760 | 760 | 760 | 760 | 760 | 760 | 760 | 760 | 760 | 760 | 760 | 760 | 760 | 760 | 760 | 760 | 760 | 760 | 760 | 760 | 760
Yb | [8 empty] | 7.786436e-12 | 1.227154e-09 | 6.94546e-08 | 1.868622e-06 | 2.880474e-05 | 0.0002894825 | 0.002079811 | 0.0114286 | 0.05052441 | 0.1867816 | 0.5950229 | 1.672579 | 4.227792 | 9.758058 | 760 | 760 | 760 | 760 | 760 | 760 | 760 | 760 | 760 | 760 | 760 | 760 | 760 | 760 | 760 | 760 | 760 | 760 | 760 | 760 | 760 | 760 | 760 | 760 | 760 | 760 | 760 | 760 | 760 | 760 | 760 | 760 | 760 | 760 | 760 | 760 | 760 | 760 | 760 | 760 | 760 | 760 | 760 | 760 | 760 | 760 | 760 | 760 | 760 | 760 | 760 | 760
'Lu' | 'solid' | 8.793 | -22423 | -0.62 | 0 | 1936 | 7.501649e-09 | 5.701253e-06 | 1.007016e-46 | 1.584649e-40 | 1.427093e-35 | 1.605824e-31 | 3.799209e-28 | 2.709469e-25 | 7.53348e-23 | 9.861484e-21 | 7.000802e-19 | 3.003128e-17 | 8.46718e-16 | 1.676745e-14 | 2.459312e-13 | 2.788933e-12 | 2.532822e-11 | 1.896357e-10 | 1.19919e-09 | 6.536261e-09 | 3.123972e-08 | 1.328547e-07 | 5.090795e-07 | 1.776755e-06 | 5.701253e-06 | 1.695729e-05 | 4.708518e-05 | 0.0001228221 | 0.0003026462 | 0.0007079248 | 0.001578783 | 0.003369974 | 0.006908876 | 0.01364639 | 0.02604204 | 0.04813682 | 0.08638107 | 0.1507993 | 0.2565895 | 0.4262679 | 0.6924874 | 1.101665 | 1.718565 | 2.631999 | 3.961784 | 5.867125 | 8.556563 | 12.29962 | 17.44027 | 24.41232 | 33.7568 | 46.14137 | 62.3818 | 83.4655 | 110.5771 | 145.1257 | 188.7746 | 243.4716 | 311.4821 | 395.4224 | 498.2949 | 623.5237 | 774.991 | 957.0739 | 1174.681 | 1433.29 | 1738.981 | 2098.478
'Lu' | 'liquid' | 5.648 | -20302 | 0 | 0 | 0 | 1.298175e-08 | 9.866132e-06 | 5.940371e-43 | 2.589751e-37 | 8.410341e-33 | 4.131296e-29 | 4.92206e-26 | 1.972275e-23 | 3.357039e-21 | 2.880582e-19 | 1.416816e-17 | 4.406641e-16 | 9.354828e-15 | 1.439751e-13 | 1.685829e-12 | 1.56162e-11 | 1.181544e-10 | 7.497225e-10 | 4.07831e-09 | 1.937375e-08 | 8.163765e-08 | 3.092396e-07 | 1.065087e-06 | 3.368482e-06 | 9.866132e-06 | 2.696181e-05 | 6.919323e-05 | 0.0001677147 | 0.0003858874 | 0.0008465853 | 0.001777971 | 0.003587233 | 0.0069751 | 0.01310785 | 0.02386787 | 0.04220841 | 0.07264313 | 0.1219054 | 0.1998167 | 0.3204074 | 0.5033349 | 0.775648 | 1.173943 | 1.74696 | 2.558666 | 3.691858 | 5.252331 | 7.373633 | 10.22243 | 14.00452 | 18.9714 | 25.42757 | 33.73836 | 44.33837 | 57.74046 | 74.54528 | 95.45119 | 121.2647 | 152.911 | 191.4451 | 238.0633 | 294.1136 | 361.108 | 440.7333 | 534.8625 | 645.5656 | 775.1204 | 926.0231
Lu | [8 empty] | 1.007016e-46 | 1.584649e-40 | 1.427093e-35 | 1.605824e-31 | 3.799209e-28 | 2.709469e-25 | 7.53348e-23 | 9.861484e-21 | 7.000802e-19 | 3.003128e-17 | 8.46718e-16 | 1.676745e-14 | 2.459312e-13 | 2.788933e-12 | 2.532822e-11 | 1.896357e-10 | 1.19919e-09 | 6.536261e-09 | 3.123972e-08 | 1.328547e-07 | 5.090795e-07 | 1.776755e-06 | 5.701253e-06 | 1.695729e-05 | 4.708518e-05 | 0.0001228221 | 0.0003026462 | 0.0007079248 | 0.001578783 | 0.003369974 | 0.006908876 | 0.01310785 | 0.02386787 | 0.04220841 | 0.07264313 | 0.1219054 | 0.1998167 | 0.3204074 | 0.5033349 | 0.775648 | 1.173943 | 1.74696 | 2.558666 | 3.691858 | 5.252331 | 7.373633 | 10.22243 | 14.00452 | 18.9714 | 25.42757 | 33.73836 | 44.33837 | 57.74046 | 74.54528 | 95.45119 | 121.2647 | 152.911 | 191.4451 | 238.0633 | 294.1136 | 361.108 | 440.7333 | 534.8625 | 645.5656 | 775.1204 | 926.0231
'Th' | 'solid' | 8.668 | -31483 | -0.5288 | 0 | 2028 | 9.99577e-15 | 7.596786e-12 | 2.919741e-69 | 1.526063e-60 | 1.430864e-53 | 7.209275e-48 | 4.055651e-43 | 4.226301e-39 | 1.171147e-35 | 1.124988e-32 | 4.569931e-30 | 9.139308e-28 | 1.012743e-25 | 6.826425e-24 | 3.015877e-22 | 9.276821e-21 | 2.08745e-19 | 3.579273e-18 | 4.838483e-17 | 5.306004e-16 | 4.835797e-15 | 3.738973e-14 | 2.496226e-13 | 1.461061e-12 | 7.596786e-12 | 3.549386e-11 | 1.50522e-10 | 5.845236e-10 | 2.09479e-09 | 6.976046e-09 | 2.172051e-08 | 6.357631e-08 | 1.757959e-07 | 4.612274e-07 | 1.152734e-06 | 2.754211e-06 | 6.311306e-06 | 1.391119e-05 | 2.957236e-05 | 6.077641e-05 | 0.0001210239 | 0.0002339762 | 0.0004399884 | 0.0008061549 | 0.001441395 | 0.002518608 | 0.00430655 | 0.007214792 | 0.011856 | 0.0191307 | 0.03034086 | 0.04733964 | 0.07272616 | 0.1100952 | 0.1643533 | 0.2421145 | 0.3521884 | 0.5061786 | 0.7192051 | 1.010771 | 1.40579 | 1.935795 | 2.640351 | 3.56868 | 4.781537 | 6.353341 | 8.37458 | 10.95453
'Th' | 'liquid' | -18.453 | -24569 | 6.6473 | 0 | 0 | 1.905891e-14 | 1.448477e-11 | 2.004412e-60 | 2.929108e-53 | 1.700893e-47 | 9.395446e-43 | 8.84474e-39 | 2.126332e-35 | 1.743662e-32 | 6.033116e-30 | 1.033412e-27 | 9.904536e-26 | 5.843337e-24 | 2.288392e-22 | 6.319949e-21 | 1.292759e-19 | 2.03896e-18 | 2.563554e-17 | 2.64173e-16 | 2.284039e-15 | 1.690046e-14 | 1.088484e-13 | 6.191342e-13 | 3.149468e-12 | 1.448477e-11 | 6.080478e-11 | 2.349283e-10 | 8.415726e-10 | 2.81335e-09 | 8.82738e-09 | 2.613016e-08 | 7.33067e-08 | 1.95713e-07 | 4.990838e-07 | 1.219692e-06 | 2.865213e-06 | 6.487511e-06 | 1.419351e-05 | 3.007271e-05 | 6.183308e-05 | 0.0001236099 | 0.0002406686 | 0.0004570971 | 0.0008481136 | 0.00153936 | 0.002736568 | 0.004770353 | 0.008162724 | 0.01372424 | 0.02269384 | 0.03693723 | 0.05922459 | 0.09361444 | 0.1459778 | 0.2247062 | 0.3416568 | 0.5134029 | 0.7628705 | 1.121462 | 1.631787 | 2.351147 | 3.355939 | 4.747193 | 6.65747 | 9.259399 | 12.77619 | 17.49448 | 23.7799
Th | [8 empty] | 2.919741e-69 | 1.526063e-60 | 1.430864e-53 | 7.209275e-48 | 4.055651e-43 | 4.226301e-39 | 1.171147e-35 | 1.124988e-32 | 4.569931e-30 | 9.139308e-28 | 1.012743e-25 | 6.826425e-24 | 3.015877e-22 | 9.276821e-21 | 2.08745e-19 | 3.579273e-18 | 4.838483e-17 | 5.306004e-16 | 4.835797e-15 | 3.738973e-14 | 2.496226e-13 | 1.461061e-12 | 7.596786e-12 | 3.549386e-11 | 1.50522e-10 | 5.845236e-10 | 2.09479e-09 | 6.976046e-09 | 2.172051e-08 | 6.357631e-08 | 1.757959e-07 | 4.612274e-07 | 1.152734e-06 | 2.865213e-06 | 6.487511e-06 | 1.419351e-05 | 3.007271e-05 | 6.183308e-05 | 0.0001236099 | 0.0002406686 | 0.0004570971 | 0.0008481136 | 0.00153936 | 0.002736568 | 0.004770353 | 0.008162724 | 0.01372424 | 0.02269384 | 0.03693723 | 0.05922459 | 0.09361444 | 0.1459778 | 0.2247062 | 0.3416568 | 0.5134029 | 0.7628705 | 1.121462 | 1.631787 | 2.351147 | 3.355939 | 4.747193 | 6.65747 | 9.259399 | 12.77619 | 17.49448 | 23.7799
log(p/atm) = A+ B T +C*log(T)+ D T3
The equation reproduces the observed vapor pressures to an accuracy of ± 5 % or better.
Reference: Alcock, CB< Itkin, VP, and Horrigan MK Canadian Metallurgical Quartely,
23, 309, 1984.