## Programming
ASML jobname: | Demis/MyJob1 |  | Image/Reticle Params for UCSB ASML PAS 5500/300. 1x Wafer-Scale date
Reticle ID: | MyReticleBarCode |  | Univ. of California Santa Barbara, NanoFabrication Facility
| Cell Size X (mm) | Cell Size Y (mm)
Cell Size (mm) | 7 | 4
Cell per Die | 4 die per cell (shoot all the way to edge)
| Image Size (wafer, mm) |  | Image Shift (wafer, mm) |  | Notes
Image/Layer ID | REMA X | REMA Y | CenterX | CenterY |  | Lyr# | Dose (mJ) | Focus | Illum. Mode | NA | Sigma
ImageName1 | 6 | 3.9 | -4.5 | -5 | 1st layer. Combine zero/1st layer - all AlMks shot on this step | 1 | 21.25 | 0 | Conventional | 0.57 | 0.75
ImageName2 | 6 | 3.9 | -4.5 | 0 |  | 2 | 22 | -0.15 | Conventional
ImageName3 | 6 | 3.9 | -4.5 | 5 |  | 3 | 19 | -0.2 | Conventional
ImageName4 | 6 | 3.9 | 4.5 | -5 |  | 4 | 23 | -0.15 | Conventional
ImageName5 | 6 | 3.9 | 4.5 | 0 |  | 5 | 23 | -0.1 | Conventional
ImageName6 | 6 | 3.9 | 4.5 | 5 |  | 6
Alignment Mark Coords for ASML:
Mark ID | X | Y
WN | -38.5 | 10
W | -38.5 | 0
WS | -38.5 | -10
EN | 38.5 | 10
E | 38.5 | 0
ES | 38.5 | -10
NE | -10.5 | 38
N | 0 | 38
NW | 10.5 | 38
SE | -10.5 | -38
S | 0 | -38
SW | 10.5 | -38