## Programming
ASML jobname: | Demis/MyJob1 |  |  | NOTE to the user: you should edit all these values to match your job's requirements!
Reticle ID: | MyReticleBarCode |  | <-- This text must exactly match the printed barcode. All other text is user-definable.
| X (mm) | Y (mm) | Die-Per-Cell (optional)
Cell Size (mm): | 7 | 4 | Set to 4 die per cell (shoot all the way to edge)
| Image Size (wafer, mm) |  |  | Image Shift (wafer, mm)
Image/Layer ID | REMA X | REMA Y |  | CenterX | CenterY | Notes: The following are Optional
Lyr#
ImageName1 | 6 | 3.9 |  | -4.5 | 0 | 1st layer. Combine zero/1st layer - all AlMks shot on this step | 1 | Expose 21.25mJ, F=0, NA=0.57, 0.75
ImageName2 | 6 | 3.9 |  | -4.5 | -5 |  | 2 | Expose 18mJ, F=-0.15, NA=0.57, 0.75
ImageName3 | 6 | 3.9 |  | -4.5 | 5 |  | 3 | Expose 19mJ, F=-0.15, NA=0.57, 0.75
ImageName4 | 6 | 3.9 |  | 4.5 | 5 |  | 4 | Expose 23mJ, F=-0.15, NA=0.57, 0.75
ImageName5 | 6 | 3.9 |  | 4.5 | -5 |  | 5 | Expose 23mJ, F=0, NA=0.57, 0.75
ImageName6 | 6 | 3.9 |  | 4.5 | 0 |  | n/a
Alignment Marks for ASML: |  | (if needed; as an example, these use a formula to put the marks in between die)
Mark ID | X | Y
WN | -38.5 | 10
W | -38.5 | 0
WS | -38.5 | -10
EN | 38.5 | 10
E | 38.5 | 10
ES | 38.5 | -10
NE | -10.5 | 38
N | 0 | 38
NW | 10.5 | 38
SE | -10.5 | -38
S | 0 | -38
SW | 10.5 | -38