## 2026
SiN 250C-v2
Category name | SiN - Std.
Sequence name | SiN 250C-v2
| Argon Surface Prep |  |  |  |  | Deposition |  |  | Post Deposition
Sub Sequence name | Pre dep 250C-SEQUENCE | [7 empty] | Post Dep PD-Purge-SEQUENCE
Process step name | Pre Dep 250C Pumpdown | Pre Dep 250C O2Ar Gas Stab | Pre Dep 250C O2Ar Ignition | Pre Dep 250C O2Ar Plasma | Pre Dep 250C Pumpdown | SiN 250C-v2 Gas Stab | SiN 250C-v2 Ignition | SiN 250C-v2 Dep | Post Process Flush | Post Process Pumpdown
Process time (sec) | 30 | 15 | 5 | 90 | 30 | 15 | 5 | As required | 30 | 30
Pressure (mTorr) | 0.2 | 20 | 20 | 5 | 0.2 | 12.5 | 12.5 | 12.5 | 10 | 0
Temperature1(deg C) | 40 | 40 | 40 | 40 | 40 | 40 | 40 | 40 | 40 | 40
Temperature2 (deg C) | 250 | 250 | 250 | 250 | 250 | 250 | 250 | 250 | 250 | 250
Temperature3 (deg C) | 40 | 40 | 40 | 40 | 40 | 40 | 40 | 40 | 40 | 40
HeliumCoolerPressureSetpoint(mTorr) | 5000 | 5000 | 5000 | 5000 | 5000 | 5000 | 5000 | 5000 | 5000 | 5000
RF1 Forward Power (W) | 0 | 0 | 130 | 0 | 0 | 0 | 100 | 0 | 0 | 0
RF2 Forward Power (W) | 0 | 0 | 600 | 600 | 0 | 0 | 600 | 800 | 0 | 0
AMN1 Mode | Auto | Manual | Auto | Auto | Auto | Manual | Auto | Auto | Manual | Auto
AMN1 Tune (%) | 0 | 49 | 0 | 50 | 0 | 50 | 0 | 32 | 50 | 60
AMN1 Load (%) | 0 | 46 | 0 | 50 | 0 | 50 | 0 | 60 | 50 | 30
AMN2 Mode | Auto | Manual | Auto | Auto | Auto | Manual | Auto | Auto | Manual | Auto
AMN2 Tune (%) | 0 | 41 | 0 | 36 | 0 | 40 | 0 | 40 | 50 | 60
AMN2 Load (%) | 0 | 61 | 0 | 60 | 0 | 60 | 0 | 54 | 50 | 30
He 500 (sccm) | 0 | 0 | 0 | 0 | 0 | 0 | 0 | 0 | 0 | 0
SiH4 100% (sccm) | 0 | 0 | 0 | 0 | 0 | 30 | 30 | 30 | 0 | 0
N2 500 (sccm) | 0 | 0 | 0 | 0 | 0 | 0 | 0 | 0 | 100 | 0
AR 100 (sccm) | 0 | 50 | 50 | 50 | 0 | 30 | 30 | 30 | 0 | 0
O2 100 (sccm) | 0 | 0 | 0 | 0 | 0 | 0 | 0 | 0 | 0 | 0
N2 20 (sccm) | 0 | 0 | 0 | 0 | 0 | 18 | 18 | 18 | 0 | 0
SF6 500 (sccm) | 0 | 0 | 0 | 0 | 0 | 0 | 0 | 0 | 0 | 0
Purge Gas | 0 | 0 | 0 | 0 | 0 | 1 | 0 | 0 | 0 | 0